## Ti1.0Nb1.0Cr1.0
25°C |  |  |  | 50°C |  |  |  | 100°C |  |  |  | 125°C |  |  |  | 150°C
Absorption |  | Desorption |  | Absorption |  | Desorption |  | Absorption |  | Desorption |  | Absorption |  | Desorption |  | Absorption |  | Desorption
WtPrcnt | Peq | WtPrcnt | Peq | WtPrcnt | Peq | WtPrcnt | Peq | WtPrcnt | Peq | WtPrcnt | Peq | WtPrcnt | Peq | WtPrcnt | Peq | WtPrcnt | Peq | WtPrcnt | Peq
3.18132e-05 | 0 | 2.73784 | 1.78 | 0 | -0.00011022 | 2.67052 | 10.4554 | 0 | -0.00011021 | 2.51887 | 15.8176 | -3.58451e-05 | 0.00066128 | 2.37525 | 15.6084 | 0.00019226 | 0.00033064 | 2.20422 | 14.9469
0.20764 | 0.00011021 | 2.73707 | 1.77923 | 0.22651 | 0.00816 | 2.66806 | 6.59926 | 0.177941 | 0.0126745 | 2.50632 | 10.7625 | 0.178973 | 0.0115724 | 3.07668 | 8.49716 | 0.177525 | 0.0133358 | 2.17412 | 10.0232
0.41413 | 0 | 2.72923 | 1.77139 | 0.46243 | 0.00408 | 2.64622 | 2.87799 | 0.369804 | 0.006723 | 2.49593 | 8.50598 | 0.370693 | 0.00595151 | 3.0712 | 7.50192 | 0.368617 | 0.00815577 | 2.09542 | 4.68207
0.621 | 0 | 2.72528 | 1.76744 | 0.69579 | 0.00154 | 2.61634 | 0.9906 | 0.558752 | 0.00264512 | 2.4842 | 6.35783 | 0.55864 | 0.00374724 | 3.00072 | 3.10999 | 0.558221 | 0.00396767 | 1.84109 | 2.59276
0.82669 | 0 | 2.72569 | 1.76785 | 0.92594 | 0.00044085 | 2.58094 | 0.33802 | 0.745509 | 0.00198384 | 2.44321 | 2.63387 | 0.746597 | 0.00198383 | 2.90424 | 1.38251 | 0.744806 | 0.00473916 | 1.76613 | 2.3806
1.03151 | 0 | 2.72893 | 1.77109 | 1.15098 | 0.00595 | 2.52299 | 0.08839 | 0.929493 | 0.00253491 | 2.39685 | 1.13288 | 0.929301 | 0.00617193 | 2.65034 | 0.895371 | 0.9215 | 0.0164218 | 1.58991 | 2.09195
1.23163 | 0.00463 | 2.70033 | 1.74249 | 1.32972 | 0.06789 | 2.55134 | -0.00055107 | 1.09156 | 0.030529 | 2.33885 | 0.537289 | 1.0668 | 0.06723 | 2.47786 | 0.767414 | 1.03253 | 0.111095 | 1.46968 | 1.90283
1.43093 | 0.00992 |  |  | 1.54023 | 0.09048 |  |  | 1.17451 | 0.159148 | 2.25598 | 0.327223 | 1.13011 | 0.22263 | 2.28095 | 0.664805 | 1.08588 | 0.277186 | 1.36935 | 1.69629
1.6311 | 0.01245 |  |  | 1.75433 | 0.10581 |  |  | 1.21444 | 0.339897 | 2.14756 | 0.274761 | 1.17638 | 0.496951 | 2.10921 | 0.532109 | 1.11544 | 0.475349 | 1.31196 | 1.45757
1.83067 | 0.01477 |  |  | 1.96531 | 0.12377 |  |  | 1.24327 | 0.534644 | 2.03897 | 0.25327 | 1.2125 | 0.911462 | 2.00998 | 0.344636 | 1.1419 | 0.772594 | 1.25891 | 1.21301
2.02787 | 0.01863 |  |  | 2.15403 | 0.16234 |  |  | 1.26865 | 0.73435 | 1.93635 | 0.236517 | 1.24368 | 1.4644 | 1.97149 | 0.189015 | 1.16954 | 1.21356 | 1.22439 | 0.938795
2.2236 | 0.02788 |  |  | 2.31 | 0.24831 |  |  | 1.31541 | 0.895481 | 1.83881 | 0.222851 | 1.27421 | 2.01326 | 1.94368 | 0.112638 | 1.18964 | 1.64901 | 1.19763 | 0.663924
2.39221 | 0.06139 |  |  | 2.40722 | 0.40955 |  |  | 1.38541 | 1.03953 | 1.74932 | 0.206539 | 1.33302 | 2.48475 | 1.92305 | 0.0722998 | 1.20834 | 2.21319 | 1.16726 | 0.401837
2.50898 | 0.18119 |  |  | 2.4613 | 0.62788 |  |  | 1.57891 | 1.25522 | 1.66525 | 0.192763 | 1.42466 | 2.877 | 1.90751 | 0.0494857 | 1.24095 | 3.27575 | 1.13195 | 0.206319
2.56087 | 0.39247 |  |  | 2.49157 | 0.85801 |  |  | 1.78522 | 1.45911 | 1.5872 | 0.179207 | 1.4977 | 3.12344 | 1.89573 | 0.0353784 | 1.26731 | 4.17256 | 1.10353 | 0.119251
2.60659 | 0.86738 |  |  | 2.52659 | 1.32013 |  |  | 1.96757 | 1.69067 | 1.51672 | 0.163777 | 1.57551 | 3.39919 | 1.886 | 0.026892 | 1.31258 | 6.06853 | 1.08095 | 0.0768185
2.63966 | 1.98373 |  |  | 2.55415 | 1.85808 |  |  | 2.10151 | 1.98185 | 1.4531 | 0.148457 | 1.77703 | 3.91973 | 1.87811 | 0.0211609 | 1.40804 | 7.68458 | 1.06425 | 0.0521308
2.65571 | 3.14041 |  |  | 2.59063 | 3.8029 |  |  | 2.18511 | 2.33211 | 1.39593 | 0.133909 | 1.85946 | 4.22634 | 1.87339 | 0.0146583 | 1.48237 | 8.39406 | 1.03874 | 0.0300882
2.66736 | 4.78898 |  |  | 2.61559 | 6.11641 |  |  | 2.24121 | 2.70331 | 1.35023 | 0.113189 | 1.92096 | 4.51466 |  |  | 1.56926 | 9.03785
2.69058 | 9.25452 |  |  | 2.63353 | 8.59303 |  |  | 2.2879 | 3.1619 | 1.31602 | 0.0898237 | 2.03469 | 5.10084 |  |  | 1.67035 | 9.66194
2.71243 | 13.7709 |  |  | 2.67298 | 20.178 |  |  | 2.3082 | 3.532 | 1.29183 | 0.0675606 | 2.0811 | 5.74792 |  |  | 1.75539 | 10.2992
2.73861 | 20.7672 | [6 empty] | 2.31483 | 3.7219 | 1.27441 | 0.0498163 | 2.14497 | 6.94024 |  |  | 1.83298 | 10.9397
[8 empty] | 2.33596 | 4.09166 | 1.26075 | 0.0378031 | 2.1982 | 8.70081 |  |  | 1.94727 | 11.8232
[8 empty] | 2.34956 | 4.38284 | 1.24943 | 0.0297575 | 2.20637 | 9.2592 |  |  | 1.99643 | 12.7626
[8 empty] | 2.35647 | 4.75261 | 1.24088 | 0.0230345 | 2.3656 | 16.1865 |  |  | 2.04554 | 13.9878
[8 empty] | 2.43262 | 6.93264 | 1.2338 | 0.0184056 | 2.38609 | 20.9065 |  |  | 2.10252 | 15.8009
[8 empty] | 2.48421 | 11.991 | 1.22771 | 0.0152094 |  |  |  |  | 2.22725 | 20.2648
[8 empty] | 2.51081 | 16.5632 | 1.22291 | 0.0123439
[8 empty] | 2.53002 | 21.0993 | 1.21883 | 0.0102498
[10 empty] | 1.21568 | 0.00815577
[10 empty] | 1.21273 | 0.00705364

## Ti0.8Nb1.4Cr1.0
25°C |  |  |  | 75°C |  |  |  | 100°C |  |  |  | 125°C
Absorption |  | Desorption |  | Absorption |  | Desorption |  | Absorption |  | Desorption |  | Absorption |  | Desorption
WtPrcnt | Peq | WtPrcnt | Peq | WtPrcnt | Peq | WtPrcnt | Peq | WtPrcnt | Peq | WtPrcnt | Peq | WtPrcnt | Peq | WtPrcnt | Peq
-3.35631e-06 | 0.00022042 | 2.36444 | 48.0173 | -4.30658e-05 | 0.00011021 | 2.27391 | 35.3565 | 1.51034e-05 | 0.00011021 | 2.28329 | 60.8362 | 0 | 0.00011021 | 2.22573 | 59.109
0.122332 | 0.0017634 | 2.34919 | 37.8381 | 0.107343 | 0.0113519 | 2.25017 | 20.1289 | 0.113695 | 0.00903748 | 2.26874 | 50.3845 | 0.112794 | 0.0131154 | 2.19175 | 48.9824
0.240671 | 0.0008817 | 2.33252 | 28.0105 | 0.223256 | 0.00551066 | 2.29086 | 8.38954 | 0.234879 | 0.0041881 | 2.24756 | 40.3236 | 0.258873 | 0.00606172 | 2.16067 | 38.5701
0.359818 | 0.00044085 | 2.3158 | 17.8839 | 0.341161 | 0.00264512 | 2.26302 | 3.51271 | 0.358855 | 0.0016532 | 2.22667 | 30.1675 | 0.405356 | 0.0025349 | 2.12699 | 28.4599
0.477248 | 0.00011021 | 2.31151 | 7.50445 | 0.455756 | 0.00132256 | 2.23183 | 1.52634 | 0.479472 | 0.00088171 | 2.20064 | 19.7617 | 0.526424 | 0.00132256 | 2.08123 | 18.1067
0.64012 | 0.00011021 | 2.2938 | 3.17722 | 0.570433 | 0.00088171 | 2.19463 | 0.726635 | 0.601095 | 0.00066128 | 2.19907 | 8.08811 | 0.690135 | 0.00132256 | 2.05995 | 8.07871
0.806822 | 0.00011021 | 2.27758 | 1.37127 | 0.686647 | 0.00055107 | 2.15146 | 0.413299 | 0.719459 | 0.00055107 | 2.16969 | 5.14507 | 0.846884 | 0.0270022 | 1.9589 | 3.49464
0.970134 | 0.00132255 | 2.26069 | 0.616753 | 0.801468 | 0.00088171 | 2.09422 | 0.321051 | 0.83664 | 0.00518002 | 2.12207 | 2.27987 | 0.908072 | 0.168185 | 1.61688 | 2.26962
1.12578 | 0.0188464 | 2.24379 | 0.300551 | 0.908349 | 0.0133358 | 2.03663 | 0.28424 | 0.924246 | 0.0794637 | 2.10026 | 1.72208 | 0.939786 | 0.3777 | 1.40467 | 1.60944
1.21217 | 0.0374724 | 2.22828 | 0.164548 | 0.985131 | 0.102388 | 1.98166 | 0.261977 | 0.97571 | 0.242689 | 1.97302 | 1.01936 | 0.96905 | 0.653784 | 1.3623 | 1.42164
1.29705 | 0.0587436 | 2.21487 | 0.102057 | 1.04755 | 0.228141 | 1.92793 | 0.249412 | 1.0159 | 0.431264 | 1.8092 | 0.838611 | 0.998632 | 1.02377 | 1.32831 | 1.18711
1.38411 | 0.0751653 | 2.20407 | 0.0695445 | 1.10285 | 0.371308 | 1.87887 | 0.231778 | 1.0505 | 0.62568 | 1.71594 | 0.775129 | 1.03192 | 1.486 | 1.26381 | 0.869141
1.47087 | 0.0844232 | 2.18996 | 0.0419912 | 1.15148 | 0.530015 | 1.83046 | 0.22263 | 1.08043 | 0.829905 | 1.62427 | 0.709221 | 1.06028 | 1.95375 | 1.19684 | 0.556907
1.55777 | 0.0934607 | 2.18305 | 0.0347171 | 1.20131 | 0.683542 | 1.78428 | 0.212932 | 1.10534 | 1.04791 | 1.53581 | 0.633284 | 1.09805 | 2.68159 | 1.14717 | 0.381558
1.6433 | 0.103049 | 2.17737 | 0.0286554 | 1.25195 | 0.882146 | 1.74045 | 0.202461 | 1.1283 | 1.25312 | 1.45741 | 0.534534 | 1.13715 | 3.59625 | 1.10588 | 0.256797
1.7736 | 0.121455 | 2.17216 | 0.0247979 | 1.30758 | 1.06256 | 1.69947 | 0.190779 | 1.14817 | 1.46308 | 1.38177 | 0.425423 | 1.16932 | 4.29952 | 1.07417 | 0.182513
1.8961 | 0.15518 | 2.16732 | 0.0223733 | 1.36185 | 1.23703 | 1.65956 | 0.183064 | 1.16828 | 1.66047 | 1.32359 | 0.317744 | 1.19987 | 5.18165 | 1.04985 | 0.134129
2.00431 | 0.229684 | 2.16302 | 0.0200588 | 1.42862 | 1.37259 | 1.62356 | 0.169618 | 1.18549 | 1.85511 | 1.27886 | 0.240375 | 1.2323 | 6.11121 | 1.03014 | 0.103159
2.13316 | 0.640889 | 2.15903 | 0.0182954 | 1.50286 | 1.49173 | 1.58846 | 0.161572 | 1.20138 | 2.05107 | 1.24396 | 0.184166 | 1.26919 | 7.18528 | 1.01343 | 0.0831007
2.1588 | 0.897135 | 2.15519 | 0.0171932 | 1.57308 | 1.61716 | 1.55539 | 0.152866 | 1.231 | 2.36925 | 1.2144 | 0.148237 | 1.30399 | 8.21009 | 0.999418 | 0.0684423
2.17728 | 1.16892 | 2.15157 | 0.0162013 | 1.64277 | 1.73905 | 1.52411 | 0.1446 | 1.27278 | 2.8338 | 1.19043 | 0.119581 | 1.34984 | 9.3203 | 0.98819 | 0.0555474
2.19095 | 1.44963 | 2.14795 | 0.0157605 | 1.70759 | 1.86789 | 1.49577 | 0.133468 | 1.32727 | 3.45816 | 1.17041 | 0.0983101 | 1.39566 | 10.575 | 0.978818 | 0.0456282
2.20196 | 1.72704 | 2.14452 | 0.0152094 | 1.76131 | 2.01536 | 1.46993 | 0.122226 | 1.3951 | 4.02498 | 1.15344 | 0.0819985 | 1.48512 | 11.6425 | 0.970931 | 0.0380235
2.21001 | 1.99276 | 2.14132 | 0.0143277 | 1.81366 | 2.15885 | 1.446 | 0.112528 | 1.48236 | 4.49405 | 1.13893 | 0.069324 | 1.56918 | 12.6082 | 0.963609 | 0.0335048
2.2183 | 2.3255 | 2.1381 | 0.0138868 | 1.85384 | 2.3266 | 1.42401 | 0.10349 | 1.61181 | 5.0958 | 1.12554 | 0.0612785 | 1.66404 | 13.6002 | 0.957451 | 0.0288758
2.22525 | 2.65492 | 2.1349 | 0.0137766 | 1.88385 | 2.51738 | 1.40288 | 0.0976488 | 1.72692 | 5.71659 | 1.1136 | 0.0544453 | 1.74177 | 14.5757 | 0.952199 | 0.0247979
2.23115 | 2.93497 | 2.13723 | -1e-08 | 1.94435 | 2.81374 | 1.38372 | 0.0900441 | 1.81329 | 6.51805 | 1.10326 | 0.0477223 | 1.79767 | 15.6038 | 0.947597 | 0.0214915
2.23791 | 3.37142 |  |  | 1.96538 | 3.14614 | 1.36629 | 0.0824394 | 1.86276 | 7.30965 | 1.09419 | 0.041881 | 1.83838 | 16.7797 | 0.943016 | 0.0200588
2.24128 | 3.78472 |  |  | 2.0168 | 3.69743 | 1.34971 | 0.077039 | 1.89812 | 8.09468 | 1.08556 | 0.0384644 | 1.88182 | 17.844 | 0.939292 | 0.0173035
2.25122 | 4.58145 |  |  | 2.04569 | 4.41172 | 1.33522 | 0.069324 | 1.92796 | 9.19175 | 1.07826 | 0.0337252 | 1.90497 | 19.0527 | 0.93597 | 0.0152094
2.28447 | 9.2683 |  |  | 2.07791 | 5.08847 | 1.32206 | 0.0627113 | 1.9714 | 10.1049 | 1.07099 | 0.0317414 | 1.92576 | 20.1958
2.30161 | 13.9259 |  |  | 2.09621 | 5.94905 | 1.3087 | 0.060507 | 1.98443 | 11.0509 | 1.06455 | 0.0287656 | 1.93821 | 21.4177
2.31237 | 18.6755 |  |  | 2.12452 | 7.23006 | 1.2974 | 0.0542248 | 1.9946 | 11.9081 | 1.05881 | 0.0260103 | 1.99808 | 24.226
2.33358 | 28.2043 |  |  | 2.14318 | 8.60304 | 1.28665 | 0.0502572 | 2.00429 | 12.6932 | 1.05339 | 0.0240265 | 2.08134 | 31.4325
2.35231 | 38.0746 |  |  | 2.17648 | 11.7662 | 1.27663 | 0.0467304 | 2.01597 | 13.4388 | 1.04821 | 0.0225937 | 2.13101 | 38.915
2.3648 | 47.5902 |  |  | 2.1945 | 15.0114 | 1.26683 | 0.0446363 | 2.02208 | 14.2534 | 1.04382 | 0.0200588 | 2.16026 | 46.2364
2.36812 | 52.4088 |  |  | 2.21911 | 19.7084 | 1.25771 | 0.0419912 | 2.06702 | 16.4344 | 1.03928 | 0.0193975 | 2.21089 | 55.9787
2.37041 | 53.23 |  |  | 2.24772 | 29.3521 | 1.24938 | 0.0389052 | 2.11415 | 21.1281 | 1.03513 | 0.0181852 | 2.24368 | 64.4662
|  |  |  | 2.27584 | 39.0616 | 1.20243 | 0.023806 | 2.14307 | 25.927 | 1.03137 | 0.0166422
|  |  |  | 2.28755 | 48.771 | 1.16956 | 0.0163115 | 2.19328 | 35.6627
|  |  |  | 2.30186 | 60.8388 | 1.14728 | 0.0111315 | 2.22263 | 45.6447
|  |  |  | 2.30745 | 65.6869 | 1.13057 | 0.00826598 | 2.24355 | 55.6728
|  |  |  | 2.28925 | 50.4724 | 1.11591 | 0.00694343 | 2.27564 | 60.7442
[6 empty] | 1.10545 | 0.00506981 | 2.29183 | 66.2559
[6 empty] | 1.09667 | 0.0041881
[6 empty] | 1.09684 | 0.00022043

## Ti0.6Nb1.8Cr1.0
25°C |  |  |  | 75°C |  |  |  | 100°C |  |  |  | 125°C
Absorption |  | Desorption |  | Absorption |  | Desorption |  | Absorption |  | Desorption |  | Absorption |  | Desorption
WtPrcnt | Peq | WtPrcnt | Peq | WtPrcnt | Peq | WtPrcnt | Peq | WtPrcnt | Peq | WtPrcnt | Peq | WtPrcnt | Peq | WtPrcnt | Peq
1.68009e-05 | 0.00055107 | 2.21104 | 56.1019 | 0 | -0.00022042 | 2.10319 | 52.4428 | -9.92778e-05 | 0.00132256 | 2.10319 | 52.4428 | 0 | 0 | 1.95055 | 57.6783
0.106799 | 0.0007715 | 2.20588 | 46.1428 | 0.107133 | 0.00793535 | 2.08847 | 36.9656 | 0.106473 | 0.00473916 | 2.08847 | 36.9656 | 0.0593909 | 0.001 | 1.93748 | 47.4795
0.213887 | 0.00088171 | 2.19809 | 31.1517 | 0.217966 | 0.0033064 | 2.07441 | 21.554 | 0.217049 | 0.00275533 | 2.07441 | 21.554 | 0.121408 | 0.001 | 1.91942 | 37.0047
0.302653 | 0.00110214 | 4.41478 | 7.27891 | 0.329744 | 0.00110213 | 2.05891 | 14.1307 | 0.327195 | 0.00176341 | 2.05891 | 14.1307 | 0.207584 | 0.001 | 1.89799 | 26.9373
0.38939 | 0.00044086 | 4.40408 | 4.39805 | 0.440569 | 0.00033065 | 2.04917 | 10.6621 | 0.436228 | 0.00154298 | 2.04917 | 10.6621 | 0.28762 | 0.001 | 1.88461 | 22.0432
0.477967 | 0.00022043 | 4.38945 | 1.87968 | 0.548988 | 0.00022043 | 2.0435 | 8.79315 | 0.546414 | 0.00132256 | 2.0435 | 8.79315 | 0.378532 | 0.001 | 1.86404 | 16.7418
0.563065 | 0.00022043 | 4.37417 | 0.829794 | 0.657578 | 0.00033065 | 2.01601 | 3.66183 | 0.654691 | 0.00110213 | 2.01601 | 3.66183 | 0.449559 | 0.001 | 1.83469 | 11.8575
0.654139 | 0.00022043 | 4.35773 | 0.394122 | 0.765328 | 0.00110213 | 1.97435 | 1.61286 | 0.760276 | 0.00639236 | 1.97435 | 1.61286 | 0.522021 | 0.001 | 1.83054 | 11.0396
0.739903 | 0.00055107 | 4.3418 | 0.210066 | 0.854025 | 0.0546657 | 1.94658 | 1.09276 | 0.836346 | 0.0857458 | 1.94658 | 1.09276 | 0.593876 | 0.001 | 1.82515 | 10.317
0.823123 | 0.00088171 | 4.32694 | 0.130272 | 0.901232 | 0.217561 | 1.92062 | 0.873769 | 0.869887 | 0.283027 | 1.92062 | 0.873769 | 0.665117 | 0.001 | 1.81711 | 9.83414
1.00338 | 0.0398972 | 4.31481 | 0.0891624 | 0.940755 | 0.396657 | 1.88163 | 0.683101 | 0.888742 | 0.515246 | 1.88163 | 0.683101 | 0.735241 | 0.001 | 1.81097 | 9.40714
1.08117 | 0.0674504 | 4.30446 | 0.0667891 | 0.977837 | 0.582586 | 1.79928 | 0.617524 | 0.903478 | 0.754409 | 1.79928 | 0.617524 | 0.787926 | 0.0688961 | 1.80919 | 9.03269
1.15568 | 0.0989714 | 4.29552 | 0.0534534 | 1.02674 | 0.836518 | 1.71077 | 0.567818 | 0.917393 | 0.989383 | 1.71077 | 0.567818 | 0.812693 | 0.236413 | 1.80278 | 8.63853
1.22951 | 0.128839 | 4.28776 | 0.0445261 | 1.07115 | 1.10224 | 1.61943 | 0.521969 | 0.933595 | 1.26381 | 1.61943 | 0.521969 | 0.825944 | 0.436776 | 1.79775 | 8.29693
1.30659 | 0.152425 | 4.2806 | 0.0390154 | 1.11275 | 1.3651 | 1.52789 | 0.477884 | 0.952747 | 1.58398 | 1.52789 | 0.477884 | 0.837773 | 0.650278 | 1.78829 | 7.89292
1.38529 | 0.171161 | 4.27402 | 0.0350478 | 1.15434 | 1.61914 | 1.44031 | 0.43468 | 0.981767 | 2.09493 | 1.44031 | 0.43468 | 0.847088 | 0.870349 | 1.78049 | 7.57759
1.48142 | 0.190669 | 4.26783 | 0.0322924 | 1.19041 | 1.87495 | 1.36698 | 0.378031 | 1.01634 | 2.76271 | 1.36698 | 0.378031 | 0.851854 | 1.09699 | 1.77321 | 7.19986
1.57691 | 0.208633 | 4.26182 | 0.0306392 | 1.22964 | 2.10716 | 1.30403 | 0.326341 | 1.06115 | 3.61179 | 1.30403 | 0.326341 | 0.86036 | 1.4156 | 1.75214 | 6.90753
1.67009 | 0.22781 | 4.256 | 0.0294269 | 1.28992 | 2.41334 | 1.25088 | 0.278068 | 1.08158 | 4.26525 | 1.25088 | 0.278068 | 0.872269 | 1.85246 | 1.74631 | 6.52651
1.76091 | 0.264291 | 4.25037 | 0.0283248 | 1.37498 | 2.74794 | 1.20646 | 0.234754 | 1.13027 | 5.04185 | 1.20646 | 0.234754 | 0.883113 | 2.28275 | 1.7241 | 6.21775
1.84271 | 0.326672 | 4.24878 | 0.0275533 | 1.47445 | 3.01212 | 1.17091 | 0.192763 | 1.17123 | 5.90243 | 1.17091 | 0.192763 | 0.892841 | 2.6999 | 1.69594 | 5.91556
1.90845 | 0.425533 | 4.16867 | 0.0223733 | 1.57567 | 3.31036 | 1.13962 | 0.163887 | 1.21104 | 6.93052 | 1.13962 | 0.163887 | 0.905395 | 3.22544 | 1.65026 | 5.67907
1.95724 | 0.566936 | 4.1262 | 0.0225937 | 1.65491 | 3.63847 | 1.11196 | 0.142065 | 1.26587 | 7.86993 | 1.11196 | 0.142065 | 0.920797 | 3.86266 | 1.56672 | 5.20608
1.99325 | 0.750441 | 4.08638 | 0.0213814 | 1.71544 | 3.99545 | 1.08819 | 0.122557 | 1.33209 | 9.11152 | 1.08819 | 0.122557 | 0.934235 | 4.51302 | 1.46003 | 4.74952
2.01725 | 0.953013 | 4.04859 | 0.020169 | 1.74837 | 4.31958 | 1.06829 | 0.104151 | 1.41541 | 9.84071 | 1.06829 | 0.104151 | 0.956401 | 5.39331 | 1.36191 | 4.26667
2.03464 | 1.1665 | 4.01347 | 0.0188464 | 1.77514 | 4.60448 | 1.05087 | 0.0898237 | 1.4916 | 10.6684 | 1.05087 | 0.0898237 | 0.976625 | 6.35899 | 1.28215 | 3.71157
2.04812 | 1.39023 | 3.98014 | 0.0178545 | 1.80601 | 5.24574 | 1.03453 | 0.0810066 | 1.59457 | 11.4338 | 1.03453 | 0.0810066 | 1.00719 | 7.7254 | 1.21316 | 3.13675
2.0593 | 1.60801 | 3.94845 | 0.0168626 | 1.84761 | 6.09646 | 1.02061 | 0.0709772 | 1.67237 | 12.1728 | 1.02061 | 0.0709772 | 1.02562 | 8.80277 | 1.15551 | 2.53895
2.06863 | 1.81686 | 3.91881 | 0.0158707 | 1.87701 | 7.19025 | 1.0082 | 0.0626011 | 1.7326 | 12.9611 | 1.0082 | 0.0626011 | 1.05303 | 9.95239 | 1.09682 | 1.95428
2.07659 | 2.02693 | 3.89081 | 0.0148788 | 1.89709 | 8.16579 | 0.996706 | 0.0566495 | 1.75815 | 13.8578 | 0.996706 | 0.0566495 | 1.07406 | 10.9838 | 1.03466 | 1.39261
2.08508 | 2.29067 | 3.86378 | 0.0142175 | 1.92149 | 9.43037 | 0.986695 | 0.0502572 | 1.80008 | 14.7874 | 0.986695 | 0.0502572 | 1.09679 | 12.1892 | 0.979742 | 0.860496
2.09256 | 2.56212 | 3.83884 | 0.0133358 | 1.93354 | 10.7048 | 0.977121 | 0.0463997 | 1.81123 | 15.7695 | 0.977121 | 0.0463997 | 1.11588 | 13.3816 | 0.9397 | 0.548454
2.0975 | 2.72237 | 3.81532 | 0.0125643 | 1.94255 | 11.9596 | 0.96875 | 0.0416606 | 1.83339 | 16.7056 | 0.96875 | 0.0416606 | 1.13198 | 14.5772 | 0.913261 | 0.35466
2.10504 | 3.09445 | 3.79347 | 0.0116826 | 1.95737 | 13.1847 | 0.960764 | 0.0385746 | 1.85268 | 17.6417 | 0.960764 | 0.0385746 | 1.15867 | 15.8713 | 0.893501 | 0.236413
2.11099 | 3.35213 | 3.77283 | 0.0109111 | 1.96595 | 14.4723 | 0.95377 | 0.0347171 | 1.85961 | 18.5746 | 0.95377 | 0.0347171 | 1.18746 | 17.333 | 0.88166 | 0.154297
2.11552 | 3.58733 | 3.75343 | 0.0102498 | 1.97646 | 15.7303 | 0.947256 | 0.0317414 | 1.8849 | 19.4582 | 0.947256 | 0.0317414 | 1.21478 | 18.7355 | 0.873608 | 0.0984579
2.12007 | 3.83641 | 3.73523 | 0.00969876 | 1.98112 | 16.9949 | 0.941142 | 0.0295371 | 1.89425 | 20.3746 | 0.941142 | 0.0295371 | 1.2611 | 20.1808 | 0.869264 | 0.0623268
2.12439 | 4.00448 | 3.71939 | 0.00859663 | 2.01414 | 21.7576 | 0.935385 | 0.0276635 | 1.90219 | 21.3041 | 0.935385 | 0.0276635 | 1.31494 | 21.7377 | 0.869539 | 0.0294804
2.12924 | 4.39563 | 3.70475 | 0.00782513 | 2.04318 | 29.0101 | 0.930282 | 0.0251286 | 1.90963 | 22.2567 | 0.930282 | 0.0251286 | 1.37667 | 23.3997 | 0.869937 | 0.0130571
2.13119 | 4.54728 | 3.69133 | 0.00716386 | 2.06895 | 38.713 | 0.925406 | 0.0234754 | 1.92258 | 23.6297 | 0.925406 | 0.0234754 | 1.46263 | 24.9928
2.12695 | 4.79328 | 3.67917 | 0.00650258 | 2.09847 | 53.2607 | 0.921013 | 0.0214916 | 1.92953 | 24.5691 | 0.921013 | 0.0214916 | 1.5375 | 26.5727
2.14064 | 5.07491 | 3.66779 | 0.00606173 | 2.11219 | 67.9003 | 0.916593 | 0.0206099 | 1.94883 | 25.9125 | 0.916593 | 0.0206099 | 1.61359 | 28.1493
2.14182 | 5.44608 | 3.65747 | 0.00551066 |  |  | 0.912622 | 0.0191771 | 1.95213 | 27.0161 | 0.912622 | 0.0191771 | 1.66143 | 29.8146
2.15673 | 7.79132 | 3.64841 | 0.00484938 |  |  | 0.908963 | 0.0177443 | 1.95738 | 28.0212 | 0.908963 | 0.0177443 | 1.71066 | 31.7887
2.16613 | 10.0084 | 3.64913 | -0.00022042 |  |  | 0.905714 | 0.0160911 | 1.96353 | 29.299 | 0.905714 | 0.0160911 | 1.73599 | 33.4442
2.17526 | 12.3176 |  |  |  |  | 0.902362 | 0.0156503 | 1.98317 | 31.4734 | 0.902362 | 0.0156503 | 1.76032 | 35.0996
2.17993 | 14.6332 |  |  |  |  | 0.899467 | 0.0143277 | 2.01418 | 36.131 | 0.899467 | 0.0143277 | 1.7797 | 36.8142
2.1829 | 16.8602 |  |  |  |  | 0.897563 | 0.0110213 | 2.02955 | 40.8379 | 0.897563 | 0.0110213 | 1.80713 | 38.45
2.18183 | 19.1135 | [6 empty] | 2.06169 | 50.5046 |  |  | 1.81729 | 40.3025
2.17844 | 21.3241 | [6 empty] | 2.0848 | 60.4604 |  |  | 1.84631 | 41.9875
2.17621 | 23.6529 | [6 empty] | 2.08799 | 62.1421 |  |  | 1.85178 | 43.7842
2.17811 | 25.8963 | [6 empty] | 2.08517 | 64.3297 |  |  | 1.88292 | 48.4747
2.18145 | 28.143 | [10 empty] | 1.9307 | 55.609
2.18456 | 32.7415 | [10 empty] | 1.96027 | 63.1012
2.1888 | 37.7998
2.19161 | 42.4542
2.20116 | 51.9796
2.20587 | 61.423

## Ti0.4Nb2.2Cr1.0
25°C |  |  |  | 50°C |  |  |  | 75°C |  |  |  | 100°C
Absorption |  | Desorption |  | Absorption |  | Desorption |  | Absorption |  | Desorption |  | Absorption |  | Desorption
WtPrcnt | Peq | WtPrcnt | Peq | WtPrcnt | Peq | WtPrcnt | Peq | WtPrcnt | Peq | WtPrcnt | Peq | WtPrcnt | Peq | WtPrcnt | Peq
0.24501 | 0.00033064 | 2.10882 | 53.5491 | 0.23983 | 0.00099191 | 2.07777 | 46.039 | 0.23896 | 0.0054 | 1.98823 | 53.5583 | 0.62 | 1e-05 | 1.75107 | 66.6352
0.36854 | 0.00055107 | 2.10034 | 38.6598 | 0.3623 | 0.00033063 | 2.0636 | 30.9986 | 0.36214 | 0.00309 | 1.96961 | 33.2986 | 0.64 | 0.0276484 | 1.73238 | 60.9062
0.49234 | 0.00033064 | 2.09415 | 23.5504 | 0.4856 | -0.00055107 | 2.05284 | 20.7308 | 0.48722 | 0.00209 | 1.95269 | 20.8663 | 0.655 | 0.12719 | 1.70643 | 55.1717
0.61633 | 0.00022043 | 2.08657 | 16.2355 | 0.60631 | -0.00022043 | 2.04171 | 14.2929 | 0.61088 | 0.00187 | 1.93477 | 13.9849 | 0.675 | 0.331795 | 1.68118 | 49.4704
0.73886 | 0.00099192 | 2.08214 | 12.4779 | 0.72588 | 0.00154 | 2.03393 | 10.9689 | 0.72914 | 0.0108 | 1.92408 | 10.3653 | 0.697205 | 0.564052 | 1.6594 | 43.7469
0.82339 | 0.09004 | 2.07752 | 9.62681 | 0.80488 | 0.10338 | 2.0264 | 9.14917 | 0.79375 | 0.15044 | 1.91431 | 8.33863 | 0.718576 | 0.83501 | 1.64359 | 40.8769
0.8579 | 0.2914 | 2.06539 | 4.07237 | 0.82938 | 0.32877 | 1.98289 | 3.89967 | 0.8402 | 1.15525 | 1.85354 | 3.57234 | 0.736323 | 1.24423 | 1.62471 | 35.148
0.90704 | 0.45452 | 2.04764 | 1.7579 | 0.84211 | 0.58115 | 1.9446 | 1.71448 | 0.85946 | 2.48894 | 1.78653 | 2.52928 | 0.748501 | 1.6645 | 1.61543 | 31.2052
1.14847 | 0.7586 | 2.02698 | 0.79067 | 0.85261 | 0.83299 | 1.89037 | 0.84489 | 0.87188 | 3.65731 | 1.54729 | 1.92917 | 0.761285 | 2.11241 | 1.61028 | 28.4789
1.27483 | 0.83839 | 2.00315 | 0.39004 | 0.86007 | 1.0781 | 1.77218 | 0.63681 | 0.88533 | 4.46628 | 1.37711 | 1.73564 | 0.76353 | 2.58799 | 1.59875 | 25.5315
1.39955 | 0.9259 | 1.97802 | 0.22484 | 0.86878 | 1.31936 | 1.64643 | 0.56837 | 0.89906 | 5.35289 | 1.23668 | 1.59148 | 0.769506 | 2.99167 | 1.58555 | 22.6117
1.51625 | 1.0295 | 1.95068 | 0.16047 | 0.87885 | 1.5464 | 1.52533 | 0.52781 | 0.9184 | 6.24303 | 1.14279 | 1.44379 | 0.772824 | 3.45618 | 1.57145 | 19.7693
1.61287 | 1.17344 | 1.92059 | 0.13986 | 0.89187 | 1.76506 | 1.41254 | 0.49045 | 0.94197 | 6.96236 | 1.06882 | 1.26095 | 0.777235 | 3.90963 | 1.54771 | 17.2588
1.72756 | 1.43597 | 1.89119 | 0.12928 | 0.91358 | 2.06628 | 1.30628 | 0.4586 | 0.97034 | 7.81966 | 1.00358 | 1.05871 | 0.776099 | 4.37414 | 1.53083 | 14.6044
1.80106 | 1.78082 | 1.86275 | 0.12267 | 0.97832 | 2.74629 | 1.20948 | 0.42234 | 1.00072 | 8.66053 | 0.94465 | 0.84082 | 0.794608 | 6.22665 | 1.51039 | 11.5132
1.84727 | 2.17307 | 1.83533 | 0.11738 | 1.06595 | 3.31157 | 1.12733 | 0.37175 | 1.03085 | 9.41928 | 0.87239 | 0.51855 | 0.80033 | 8.10681 | 1.47495 | 8.55473
1.92995 | 3.40966 | 1.80863 | 0.11341 | 1.17789 | 3.75926 | 1.05834 | 0.31907 | 1.07007 | 10.0893 | 0.8357 | 0.30121 | 0.808299 | 9.63859 | 1.35496 | 5.95016
1.96488 | 4.37414 | 1.78226 | 0.11087 | 1.28429 | 4.08736 | 1.00238 | 0.26594 | 1.1131 | 10.7496 | 0.81465 | 0.17414 | 0.820559 | 12.9676 | 1.01603 | 3.57231
2.02945 | 8.88777 | 1.75659 | 0.10812 | 1.37273 | 4.37028 | 0.95809 | 0.21591 | 1.17846 | 11.3342 | 0.80029 | 0.10603 | 0.850749 | 16.4127 | 0.928683 | 2.57693
2.07103 | 18.7384 | 1.73135 | 0.10592 | 1.45843 | 4.70268 | 0.92225 | 0.17502 | 1.23916 | 11.9189 | 0.78963 | 0.0691 | 0.881196 | 19.8634 | 0.883394 | 2.09583
2.0937 | 33.0759 | 1.70688 | 0.10316 | 1.56321 | 5.06308 | 0.89282 | 0.14251 | 1.30407 | 12.4937 | 0.78092 | 0.04927 | 0.935719 | 23.1647 | 0.850793 | 1.58708
2.11063 | 52.163 | 1.68315 | 0.10018 | 1.62751 | 5.44738 | 0.87156 | 0.10977 | 1.38459 | 13.0225 | 0.77402 | 0.0367 | 0.985515 | 26.466 | 0.825369 | 1.06174
2.11315 | 68.688 | 1.6598 | 0.09798 | 1.6835 | 5.88752 | 0.85519 | 0.08453 | 1.42949 | 13.64 | 0.76787 | 0.02976 | 1.06712 | 29.8116 | 0.793949 | 0.60829
|  | 1.63678 | 0.09622 | 1.72228 | 6.34737 | 0.84249 | 0.06525 | 1.50584 | 14.182 | 0.76307 | 0.0237 | 1.16623 | 33.0798 | 0.772141 | 0.398149
|  | 1.61452 | 0.09368 | 1.74413 | 6.82693 | 0.83313 | 0.04938 | 1.55389 | 14.9408 | 0.75882 | 0.01995 | 1.27151 | 36.3535 | 0.756758 | 0.293086
|  | 1.59268 | 0.09159 | 1.77912 | 7.31306 | 0.8258 | 0.03791 | 1.59559 | 15.6075 | 0.75501 | 0.0173 | 1.37761 | 39.6217 | 0.750448 | 0.232253
|  | 1.57114 | 0.08993 | 1.8004 | 7.89444 | 0.82004 | 0.02943 | 1.63293 | 16.2875 | 0.75151 | 0.01543 | 1.44427 | 42.9672 | 0.744193 | 0.193544
|  | 1.55009 | 0.08806 | 1.8259 | 8.58093 | 0.81507 | 0.02403 | 1.66083 | 16.9674 | 0.74841 | 0.01378 | 1.50578 | 46.3294 | 0.741895 | 0.171429
|  | 1.52928 | 0.08663 | 1.84298 | 9.28713 |  |  | 1.68261 | 17.667 | 0.74566 | 0.01223 | 1.55955 | 49.6805 | 0.735698 | 0.154834
|  | 1.50888 | 0.08508 | 1.84936 | 9.67472 |  |  | 1.70763 | 18.3469 | 0.74301 | 0.01157 | 1.59749 | 53.0427 | 0.731737 | 0.138248
|  | 1.48893 | 0.08332 | 1.86479 | 10.4335 |  |  | 1.7276 | 19.04 | 0.74072 | 0.01047 | 1.61611 | 56.4657 | 0.726054 | 0.105067
|  | 1.46927 | 0.08189 | 1.87519 | 10.7816 |  |  | 1.73889 | 19.7823 | 0.74177 | 0.00209 | 1.67818 | 60.9891 | 0.706352 | 0.0663579
|  | 1.44998 | 0.08024 | 1.88153 | 11.1462 |  |  | 1.74787 | 20.4885 |  |  | 1.71825 | 66.6683 | 0.698998 | 0.0387059
|  | 1.41877 | 0.07715 | 1.88449 | 11.4944 |  |  | 1.88614 | 29.8301 |  |  | 1.76413 | 72.3531 | 0.691123 | 0.0276484
|  | 1.40045 | 0.07594 | 1.89142 | 11.882 |  |  | 1.94024 | 39.7694 |  |  |  |  | 0.68158 | 0.0221196
|  | 1.38249 | 0.07461 | 1.89958 | 12.2335 |  |  | 1.96266 | 49.4033 |  |  |  |  | 0.68825 | -3.53e-06
|  | 1.36501 | 0.07285 | 1.90652 | 12.5849 |  |  | 1.9975 | 59.1685
|  | 1.34783 | 0.07142 | 1.90721 | 12.9462 |  |  | 2.01181 | 68.9338
|  | 1.33104 | 0.06988 | 1.90792 | 13.3601
|  | 1.31463 | 0.06833 | 1.99555 | 22.741
|  | 1.29866 | 0.06668 | 2.03226 | 32.2468
|  | 1.28277 | 0.06569 | 2.06579 | 46.6171
|  | 1.26734 | 0.06425 | 2.0929 | 60.994
|  | 1.2524 | 0.06249
|  | 1.23758 | 0.06128
|  | 1.22312 | 0.05996
|  | 1.20916 | 0.0583
|  | 1.19552 | 0.05676
|  | 1.18229 | 0.05522
|  | 1.16943 | 0.05367
|  | 1.15705 | 0.05191
|  | 1.14509 | 0.05015
|  | 1.1334 | 0.04871
|  | 1.12207 | 0.04728
|  | 1.11128 | 0.04541
|  | 1.10066 | 0.04409
|  | 1.09047 | 0.04265
|  | 1.08046 | 0.04155
|  | 1.0714 | 0.03891
|  | 1.06226 | 0.03791
|  | 0.99936 | 0.02877
|  | 0.95216 | 0.02149
|  | 0.9191 | 0.01521
|  | 0.8964 | 0.01047
|  | 0.88302 | 0.00628
|  | 0.87424 | 0.00408
|  | 0.87473 | -0.00055107
|  | 0.874237 | 0.00407788
|  | 0.874728 | -0.00055107