## Resumo
| Temperatura | fb/fb' | Eb/Eb'
0 | Ambiente | 1 | 1
1 | 100 | 1.111299 | 0.9697773
2 | 200 | 1.072671 | 0.7835049
3 | 300 | 1.056691 | 0.6637825
4 | 400 | 1.006895 | 0.4376922
5 | 500 | 0.8441979 | 0.2693298
6 | 600 | 0.6462662 | 0.111816
7 | 700 | 0.2897815 | 0.06505018
8 | 800 | 0.120086 | 0.02455086

## Ambiente
Data: | 2020-11-05
Umidade do ar: | 36%
Temperatura: | 25,6oC
|  |  | Força (ton) | Desloc_1 (mm) | Desloc_2 (mm) | Deformação (mm/mm) | Tensão (MPa) | E (MPa)
| A | Máxima: | 131.9548 | - | - | - | 24.16755 | 19221.27
|  | 5% | 6.59774 | 0.0213 | 0.0204 | 0.000139 | 1.208377
|  | 30% | 39.58644 | 0.0726 | 0.0634 | 0.0004533333 | 7.250264
| B | Máxima: | 131.2359 | - | - | - | 24.03588 | 19400.46
|  | 5% | 6.561795 | 0.0228 | 0.02168 | 0.0001482667 | 1.201794
|  | 30% | 39.37077 | 0.0712 | 0.0662 | 0.000458 | 7.210764
| C | Máxima: | 131.693 | - | - | - | 24.1196 | 19102.11
|  | 5% | 6.58465 | 0.0238 | 0.0217 | 0.0001516667 | 1.20598
|  | 30% | 39.5079 | 0.0738 | 0.0664 | 0.0004673333 | 7.235879
| D | Máxima: |  | - | - | - | 0 | #DIV/0!
|  | 5% | 0 |  |  | 0 | 0
|  | 30% | 0 |  |  | 0 | 0
| E | Máxima: |  | - | - | - | 0 | #DIV/0!
|  | 5% | 0 |  |  | 0 | 0
|  | 30% | 0 |  |  | 0 | 0
| F | Máxima: |  | - | - | - | 0 | #DIV/0!
|  | 5% | 0 |  |  | 0 | 0
|  | 30% | 0 |  |  | 0 | 0
[6 empty] | fbm | 24.10767 |  | E | 19241.28

## 100C
Data: | 2020-11-05
Umidade do ar: | 28%
Temperatura: | 26,2oC
|  |  | Força (ton) | Desloc_1 (mm) | Desloc_2 (mm) | Deformação (mm/mm) | Tensão (MPa) | E (MPa)
| A | Máxima: | 145.5804 | - | - | - | 26.66308 | 19228.18
|  | 5% | 7.27902 | 0.0378 | 0.0366 | 0.000248 | 1.333154
|  | 30% | 43.67412 | 0.0916 | 0.0868 | 0.0005946667 | 7.998923
| B | Máxima: | 147.8038 | - | - | - | 27.07029 | 19616.15
|  | 5% | 7.39019 | 0.0315 | 0.0314 | 0.0002096667 | 1.353515
|  | 30% | 44.34114 | 0.0836 | 0.0828 | 0.0005546667 | 8.121088
| C | Máxima: | 145.4496 | - | - | - | 26.63912 | 17134.94
|  | 5% | 7.27248 | 0.028 | 0.0276 | 0.0001853333 | 1.331956
|  | 30% | 43.63488 | 0.0866 | 0.0856 | 0.000574 | 7.991736
| D | Máxima: |  | - | - | - | 0 | #DIV/0!
|  | 5% | 0 |  |  | 0 | 0
|  | 30% | 0 |  |  | 0 | 0
| E | Máxima: |  | - | - | - | 0 | #DIV/0!
|  | 5% | 0 |  |  | 0 | 0
|  | 30% | 0 |  |  | 0 | 0
| F | Máxima: |  | - | - | - | 0 | #DIV/0!
|  | 5% | 0 |  |  | 0 | 0
|  | 30% | 0 |  |  | 0 | 0
[6 empty] | fbm | 26.79083 |  | E | 18659.76

## 200C
Data: | 2020-11-09
Umidade do ar: | 67%
Temperatura: | 25,1oC
|  |  | Força (ton) | Desloc_1 (mm) | Desloc_2 (mm) | Deformação (mm/mm) | Tensão (MPa) | E (MPa)
| A | Máxima: | 141.2623 | - | - | - | 25.87222 | 14469.92
|  | 5% | 7.063115 | 0.0306 | 0.0327 | 0.000211 | 1.293611
|  | 30% | 42.37869 | 0.0988 | 0.0986 | 0.000658 | 7.761665
| B | Máxima: | 141.4109 | - | - | - | 25.89943 | 15856.8
|  | 5% | 7.070545 | 0.0327 | 0.0388 | 0.0002383333 | 1.294972
|  | 30% | 42.42327 | 0.0984 | 0.0956 | 0.0006466667 | 7.76983
| C | Máxima: | 140.907 | - | - | - | 25.80714 | 14900.2
|  | 5% | 7.04535 | 0.0312 | 0.0332 | 0.0002146667 | 1.290357
|  | 30% | 42.2721 | 0.0959 | 0.0984 | 0.0006476667 | 7.742143
| D | Máxima: |  | - | - | - | 0 | #DIV/0!
|  | 5% | 0 |  |  | 0 | 0
|  | 30% | 0 |  |  | 0 | 0
| E | Máxima: |  | - | - | - | 0 | #DIV/0!
|  | 5% | 0 |  |  | 0 | 0
|  | 30% | 0 |  |  | 0 | 0
| F | Máxima: |  | - | - | - | 0 | #DIV/0!
|  | 5% | 0 |  |  | 0 | 0
|  | 30% | 0 |  |  | 0 | 0
[6 empty] | fbm | 25.8596 |  | E | 15075.64

## 300C
Data: | 2020-11-10
Umidade do ar: | 65%
Temperatura: | 25oC
|  |  | Força (ton) | Desloc_1 (mm) | Desloc_2 (mm) | Deformação (mm/mm) | Tensão (MPa) | E (MPa)
| A | Máxima: | 138.1 | - | - | - | 25.29304 | 12807.03
|  | 5% | 6.905 | 0.0424 | 0.0448 | 0.0002906667 | 1.264652
|  | 30% | 41.43 | 0.1168 | 0.11852 | 0.0007844 | 7.587912
| B | Máxima: | 139.1 | - | - | - | 25.47619 | 12884.12
|  | 5% | 6.955 | 0.0496 | 0.0465 | 0.0003203333 | 1.27381
|  | 30% | 41.73 | 0.1228 | 0.1216 | 0.0008146667 | 7.642857
| C | Máxima: | 140.07 | - | - | - | 25.65385 | 12624.92
|  | 5% | 7.0035 | 0.0433 | 0.043 | 0.0002876667 | 1.282692
|  | 30% | 42.021 | 0.1198 | 0.1189 | 0.0007956667 | 7.696154
| D | Máxima: |  | - | - | - | 0 | #DIV/0!
|  | 5% | 0 |  |  | 0 | 0
|  | 30% | 0 |  |  | 0 | 0
| E | Máxima: |  | - | - | - | 0 | #DIV/0!
|  | 5% | 0 |  |  | 0 | 0
|  | 30% | 0 |  |  | 0 | 0
| F | Máxima: |  | - | - | - | 0 | #DIV/0!
|  | 5% | 0 |  |  | 0 | 0
|  | 30% | 0 |  |  | 0 | 0
[6 empty] | fbm | 25.47436 |  | E | 12772.02

## 400C
Data: | 2020-11-11
Umidade do ar: | 69%
Temp. Ambiente: | 24oC
|  |  | Força (ton) | Desloc_1 (mm) | Desloc_2 (mm) | Deformação (mm/mm) | Tensão (MPa) | E (MPa)
| A | Máxima: | 132.6465 | - | - | - | 24.29423 | 8594.657
|  | 5% | 6.632325 | 0.0546 | 0.0588 | 0.000378 | 1.214712
|  | 30% | 39.79395 | 0.1612 | 0.1642 | 0.001084667 | 7.288269
| B | Máxima: | 132.3237 | - | - | - | 24.23511 | 8561.626
|  | 5% | 6.616185 | 0.0524 | 0.0558 | 0.0003606667 | 1.211755
|  | 30% | 39.69711 | 0.1596 | 0.1609 | 0.001068333 | 7.270533
| C | Máxima: | 132.6364 | - | - | - | 24.29238 | 8108.993
|  | 5% | 6.63182 | 0.0537 | 0.05302 | 0.0003557333 | 1.214619
|  | 30% | 39.79092 | 0.1676 | 0.1638 | 0.001104667 | 7.287714
| D | Máxima: |  | - | - | - | 0 | #DIV/0!
|  | 5% | 0 |  |  | 0 | 0
|  | 30% | 0 |  |  | 0 | 0
| E | Máxima: |  | - | - | - | 0 | #DIV/0!
|  | 5% | 0 |  |  | 0 | 0
|  | 30% | 0 |  |  | 0 | 0
| F | Máxima: |  | - | - | - | 0 | #DIV/0!
|  | 5% | 0 |  |  | 0 | 0
|  | 30% | 0 |  |  | 0 | 0
[6 empty] | fbm | 24.27391 |  | E | 8421.759

## 500C
Data: | 2020-11-12
Umidade do ar: | 74%
Temperatura: | 23,2oC
|  |  | Força (ton) | Desloc_1 (mm) | Desloc_2 (mm) | Deformação (mm/mm) | Tensão (MPa) | E (MPa)
| A | Máxima: | 111.42 | - | - | - | 20.40659 | 5493.519
|  | 5% | 5.571 | 0.0658 | 0.0676 | 0.0004446667 | 1.02033
|  | 30% | 33.426 | 0.2052 | 0.2068 | 0.001373333 | 6.121978
| B | Máxima: | 111.13 | - | - | - | 20.35348 | 5018.116
|  | 5% | 5.5565 | 0.0684 | 0.0606 | 0.00043 | 1.017674
|  | 30% | 33.339 | 0.2194 | 0.2138 | 0.001444 | 6.106044
| C | Máxima: | 110.81 | - | - | - | 20.29487 | 5035.115
|  | 5% | 5.5405 | 0.0638 | 0.0686 | 0.0004413333 | 1.014744
|  | 30% | 33.243 | 0.2142 | 0.2205 | 0.001449 | 6.088462
| D | Máxima: |  | - | - | - | 0 | #DIV/0!
|  | 5% | 0 |  |  | 0 | 0
|  | 30% | 0 |  |  | 0 | 0
| E | Máxima: |  | - | - | - | 0 | #DIV/0!
|  | 5% | 0 |  |  | 0 | 0
|  | 30% | 0 |  |  | 0 | 0
| F | Máxima: |  | - | - | - | 0 | #DIV/0!
|  | 5% | 0 |  |  | 0 | 0
|  | 30% | 0 |  |  | 0 | 0
[6 empty] | fbm | 20.35165 |  | E | 5182.25

## 600C
Data: | 2020-11-08
Umidade do ar: | 28%
Temperatura: | 28,6oC
|  |  | Força (ton) | Desloc_1 (mm) | Desloc_2 (mm) | Deformação (mm/mm) | Tensão (MPa) | E (MPa)
| A | Máxima: | 85.5 | - | - | - | 15.65934 | 2165.604
|  | 5% | 4.275 | 0.0554 | 0.0576 | 0.0003766667 | 0.782967
|  | 30% | 25.65 | 0.3258 | 0.32952 | 0.0021844 | 4.697802
| B | Máxima: | 84.92 | - | - | - | 15.55311 | 2152.978
|  | 5% | 4.246 | 0.0544 | 0.0574 | 0.0003726667 | 0.7776557
|  | 30% | 25.476 | 0.3252 | 0.3284 | 0.002178667 | 4.665934
| C | Máxima: | 84.78 | - | - | - | 15.52747 | 2135.868
|  | 5% | 4.239 | 0.0546 | 0.0562 | 0.0003693333 | 0.7763736
|  | 30% | 25.434 | 0.32744 | 0.3286 | 0.0021868 | 4.658242
| D | Máxima: |  | - | - | - | 0 | #DIV/0!
|  | 5% | 0 |  |  | 0 | 0
|  | 30% | 0 |  |  | 0 | 0
| E | Máxima: |  | - | - | - | 0 | #DIV/0!
|  | 5% | 0 |  |  | 0 | 0
|  | 30% | 0 |  |  | 0 | 0
| F | Máxima: |  | - | - | - | 0 | #DIV/0!
|  | 5% | 0 |  |  | 0 | 0
|  | 30% | 0 |  |  | 0 | 0
[6 empty] | fbm | 15.57998 |  | E | 2151.483

## 700C
Data: | 2020-11-06
Umidade do ar: | 55%
Temperatura: | 22,5oC
|  |  | Força (ton) | Desloc_1 (mm) | Desloc_2 (mm) | Deformação (mm/mm) | Tensão (MPa) | E (MPa)
| A | Máxima: | 37.85 | - | - | - | 6.932234 | 1279.64
|  | 5% | 1.8925 | 0.0612 | 0.0612 | 0.000408 | 0.3466117
|  | 30% | 11.355 | 0.2604 | 0.2683 | 0.001762333 | 2.07967
| B | Máxima: | 37.89 | - | - | - | 6.93956 | 1264.866
|  | 5% | 1.8945 | 0.0612 | 0.0682 | 0.0004313333 | 0.346978
|  | 30% | 11.367 | 0.27028 | 0.2706 | 0.001802933 | 2.081868
| C | Máxima: | 38.69 | - | - | - | 7.086081 | 1210.441
|  | 5% | 1.9345 | 0.0604 | 0.0602 | 0.000402 | 0.354304
|  | 30% | 11.607 | 0.27446 | 0.2852 | 0.001865533 | 2.125824
| D | Máxima: |  | - | - | - | 0 | #DIV/0!
|  | 5% | 0 |  |  | 0 | 0
|  | 30% | 0 |  |  | 0 | 0
| E | Máxima: |  | - | - | - | 0 | #DIV/0!
|  | 5% | 0 |  |  | 0 | 0
|  | 30% | 0 |  |  | 0 | 0
| F | Máxima: |  | - | - | - | 0 | #DIV/0!
|  | 5% | 0 |  |  | 0 | 0
|  | 30% | 0 |  |  | 0 | 0
[6 empty] | fbm | 6.985958 |  | E | 1251.649

## 800C
Data: | 2020-11-07
Umidade do ar: | 55%
Temperatura: | 22,7oC
|  |  | Força (ton) | Desloc_1 (mm) | Desloc_2 (mm) | Deformação (mm/mm) | Tensão (MPa) | E (MPa)
| A | Máxima: | 15.55 | - | - | - | 2.847985 | 469.2419
|  | 5% | 0.7775 | 0.0666 | 0.0646 | 0.0004373333 | 0.1423993
|  | 30% | 4.665 | 0.2962 | 0.2902 | 0.001954667 | 0.8543956
| B | Máxima: | 16.06 | - | - | - | 2.941392 | 466.0984
|  | 5% | 0.803 | 0.0632 | 0.0618 | 0.0004166667 | 0.1470696
|  | 30% | 4.818 | 0.2988 | 0.2995 | 0.001994333 | 0.8824176
| C | Máxima: | 15.81 | - | - | - | 2.895604 | 481.8298
|  | 5% | 0.7905 | 0.0676 | 0.0696 | 0.0004573333 | 0.1447802
|  | 30% | 4.743 | 0.29572 | 0.2922 | 0.001959733 | 0.8686813
| D | Máxima: |  | - | - | - | 0 | #DIV/0!
|  | 5% | 0 |  |  | 0 | 0
|  | 30% | 0 |  |  | 0 | 0
| E | Máxima: |  | - | - | - | 0 | #DIV/0!
|  | 5% | 0 |  |  | 0 | 0
|  | 30% | 0 |  |  | 0 | 0
| F | Máxima: |  | - | - | - | 0 | #DIV/0!
|  | 5% | 0 |  |  | 0 | 0
|  | 30% | 0 |  |  | 0 | 0
[6 empty] | fbm | 2.894994 |  | E | 472.39