## Resumo
| 6 MPa | [5 empty] | 12 MPa | [5 empty] | 24 MPa
| BASALTO |  | CALCÁRIO |  | GNAISSE |  | BASALTO |  | CALCÁRIO |  | GNAISSE |  | BASALTO |  | CALCÁRIO |  | GNAISSE
Temperatura | fb/fb' | Eb/Eb' | fb/fb' | Eb/Eb' | fb/fb' | Eb/Eb' | fb/fb' | Eb/Eb' | fb/fb' | Eb/Eb' | fb/fb' | Eb/Eb' | fb/fb' | Eb/Eb' | fb/fb' | Eb/Eb' | fb/fb' | Eb/Eb'
20 | 1 | 1 | 1 | 1 | 1 | 1 | 1 | 1 | 1 | 1 | 1 | 1 | 1 | 1 | 1 | 1 | 1 | 1
100 | 1.056165 | 1.108054 | 1.130184 | 1.132745 | 1.071354 | 1.004481 | 1.044611 | 1.041996 | 1.117644 | 1.118832 | 1.039316 | 0.8443001 | 1.036982 | 1.032088 | 1.111299 | 0.9697773 | 1.027288 | 0.9110751
200 | 1.043038 | 0.8999053 | 1.113866 | 0.9265142 | 1.066507 | 0.7936723 | 1.019822 | 0.8246641 | 1.085052 | 0.9117815 | 1.019614 | 0.6528351 | 0.9903784 | 0.814804 | 1.072671 | 0.7835049 | 1.025751 | 0.7918869
300 | 0.9892822 | 0.6946751 | 1.086909 | 0.6932649 | 1.056752 | 0.5905135 | 0.9799347 | 0.5660904 | 1.070365 | 0.6479754 | 1.010715 | 0.49586 | 0.9598558 | 0.5997484 | 1.056691 | 0.6637825 | 0.9819692 | 0.6765155
400 | 0.9609505 | 0.5335635 | 1.048594 | 0.5163403 | 1.029204 | 0.4644677 | 0.915648 | 0.4855631 | 1.02887 | 0.4556076 | 0.9975649 | 0.4020662 | 0.9295256 | 0.3954546 | 1.006895 | 0.4376922 | 0.9604644 | 0.4198724
500 | 0.7912928 | 0.3717326 | 0.8673819 | 0.3759148 | 0.8924474 | 0.304768 | 0.8062144 | 0.329351 | 0.8605774 | 0.2823274 | 0.8892234 | 0.2429584 | 0.8454189 | 0.2988373 | 0.8441979 | 0.2693298 | 0.8734101 | 0.3284844
600 | 0.6263709 | 0.2118777 | 0.5501262 | 0.2017621 | 0.5925824 | 0.1151122 | 0.6528515 | 0.1574455 | 0.6028066 | 0.1523456 | 0.6635969 | 0.1113341 | 0.685194 | 0.164852 | 0.6462662 | 0.111816 | 0.733678 | 0.1908789
700 | 0.3308408 | 0.1002827 | 0 | 0 | 0.3215535 | 0.07045924 | 0.3424244 | 0.07953714 | 0 | 0 | 0.3304259 | 0.07291819 | 0.4350922 | 0.07712661 | 0.2897815 | 0.06505018 | 0.4369899 | 0.07291252
800 | 0.107677 | 0 | 0 | 0 | 0.1240567 | 0.03805765 | 0.1428432 | 0 | 0 | 0 | 0.1626671 | 0 | 0.241882 | 0.04435121 | 0.120086 | 0.02455086 | 0.1758298 | 0.04314514