## DADOS 100%
BASALTO |  |  |  | BASALTO PÓ |  |  |  | CALCÁRIO
Elementos | 100% m/m | Óxidos | 100% m/m | Elementos | 100% m/m | Óxidos | 100% m/m | Elementos | 100% m/m | Óxidos | 100% m/m
Al | 9.534 | Al2O3 | 11.919 | Al | 8.893 | Al2O3 | 11.259 | Mg | 8.143 | MgO | 8.143
Si | 39.681 | SiO2 | 52.799 | Si | 36.373 | SiO2 | 49.454 | Al | 2.825 | Al2O3 | 2.825
P | 0.408 | P2O5 | 0.53 | P | 0.344 | P2O5 | 0.462 | Si | 13.034 | SiO2 | 13.034
K | 2.269 | K2O | 1.483 | K | 1.973 | K2O | 1.333 | K | 0.766 | K2O | 0.766
Ca | 15.1 | CaO | 11.08 | Ca | 15.734 | CaO | 11.953 | Ca | 69.107 | CaO | 69.107
Ti | 3.703 | TiO2 | 3.026 | Ti | 3.836 | TiO2 | 3.253 | Ti | 0.495 | TiO2 | 0.495
Mn | 0.41 | MnO | 0.246 | Mn | 0.451 | MnO | 0.281 | Fe | 3.686 | Fe2O3 | 3.686
Fe | 28.663 | Fe2O3 | 18.768 | Fe | 32.123 | Fe2O3 | 21.826 | Sr | 0.359 | SrO | 0.359
In | 0.233 | In2O3 | 0.148 | In | 0.272 | In2O3 | 0.179 | In | 1.584 | In2O3 | 1.584
CALCÁRIO PÓ |  |  |  | GNAISSE |  |  |  | GNAISSE PÓ
Elementos | 100% m/m | Óxidos | 100% m/m | Elementos | 100% m/m | Óxidos | 100% m/m | Elementos | 100% m/m | Óxidos | 100% m/m
Mg | 3.375 | MgO | 5.311 | Al | 13.337 | Al2O3 | 15.989 | Al | 11.032 | Al2O3 | 13.076
Al | 1.278 | Al2O3 | 2.227 | Si | 58.508 | SiO2 | 68.556 | Si | 60.764 | SiO2 | 71.425
Si | 5.13 | SiO2 | 9.939 | S | 0.455 | SO3 | 0.512 | K | 8.325 | K2O | 4.404
K | 0.182 | K2O | 0.18 | K | 10.671 | K2O | 5.574 | Ca | 6.774 | CaO | 3.923
Ca | 33.732 | CaO | 35.433 | Ca | 8.557 | CaO | 4.825 | Ti | 1.084 | TiO2 | 0.715
Ti | 0.258 | TiO2 | 0.289 | Ti | 0.622 | TiO2 | 0.397 | Mn | 0.257 | MnO | 0.127
Fe | 2.686 | Fe2O3 | 2.553 | Fe | 7.849 | Fe2O3 | 4.147 | Fe | 11.764 | Fe2O3 | 6.33
Sr | 0.206 | SrO | 0.159
In | 0.706 | In2O3 | 0.655
AREIA
Elementos | 100% m/m | Óxidos | 100% m/m
Mg | 2.591 | MgO | 2.899
Al | 10.805 | Al2O3 | 12.863
Si | 54.24 | SiO2 | 65.467
P | 0.454 | P2O5 | 0.5
K | 9.439 | K2O | 5.229
Ca | 6.438 | CaO | 3.89
Ti | 1.627 | TiO2 | 1.123
Fe | 13.677 | Fe2O3 | 7.688
Sr | 0.285 | SrO | 0.12
Ag | 0.442 | Ag2O | 0.221

## Planilha1
BASALTO
Óxidos | 100% m/m
Al2O3 | 11.92%
In2O3 | 0.148%
MnO | 0.246%
P2O5 | 0.53%
K2O | 1.483%
TiO2 | 3.026%
CaO | 11.08%
Fe2O3 | 18.77%
SiO2 | 52.8%
CALCÁRIO
Óxidos | 100% m/m
MgO | 8.143%
SrO | 0.359%
TiO2 | 0.495%
K2O | 0.766%
In2O3 | 1.584%
Al2O3 | 2.825%
Fe2O3 | 3.686%
SiO2 | 13.03%
CaO | 69.11%
GNAISSE
Óxidos | 100% m/m
Al2O3 | 13.08%
MnO | 0.127%
TiO2 | 0.715%
CaO | 3.923%
K2O | 4.404%
Fe2O3 | 6.33%
SiO2 | 71.43%
AREIA
Óxidos | 100% m/m
Al2O3 | 12.863
SrO | 0.12
Ag2O | 0.221
P2O5 | 0.5
TiO2 | 1.123
MgO | 2.899
CaO | 3.89
K2O | 5.229
Fe2O3 | 7.688
SiO2 | 65.467

## Planilha2
Oxides | Gneiss | Basalt | Calcareous
Al2O3 | 13.08% | 11.92% | 2.825%
CaO | 3.923% | 11.08% | 69.11%
Fe2O3 | 6.33% | 18.77% | 3.686%
In2O3 | 0 | 0.148% | 1.584%
K2O | 4.404% | 1.483% | 0.766%
MgO | 0 | 0 | 8.143%
MnO | 0.127% | 0.246% | 0
P2O5 | 0 | 0.53% | 0
SiO2 | 71.43% | 52.8% | 13.03%
SrO | 0 | 0 | 0.359%
TiO2 | 0.715% | 3.026% | 0.495%