## Resumo
| Temperatura | fb/fb' | Eb/Eb'
0 | Ambiente | 1 | 1
1 | 100 | 1.027288 | 0.9110751
2 | 200 | 1.025751 | 0.7918869
3 | 300 | 0.9819692 | 0.6765155
4 | 400 | 0.9604644 | 0.4198724
5 | 500 | 0.8734101 | 0.3284844
6 | 600 | 0.733678 | 0.1908789
7 | 700 | 0.4369899 | 0.07291252
8 | 800 | 0.1758298 | 0.04314514

## Ambiente
Data: | 2020-10-27
Umidade do ar: | 32%
Temperatura: | 28,6oC
|  |  | Força (ton) | Desloc_1 (mm) | Desloc_2 (mm) | Deformação (mm/mm) | Tensão (MPa) | E (MPa)
| A | Máxima: | 136.9048 | - | - | - | 25.07414 | 19467.5
|  | 5% | 6.84524 | 0.0192 | 0.0194 | 0.0001286667 | 1.253707
|  | 30% | 41.07144 | 0.0676 | 0.0676 | 0.0004506667 | 7.522242
| B | Máxima: | 136.0362 | - | - | - | 24.91505 | 18735
|  | 5% | 6.80181 | 0.02316 | 0.0221 | 0.0001508667 | 1.245753
|  | 30% | 40.81086 | 0.0722 | 0.0728 | 0.0004833333 | 7.474516
| C | Máxima: | 135.2378 | - | - | - | 24.76883 | 24314.95
|  | 5% | 6.76189 | 0.0226 | 0.0222 | 0.0001493333 | 1.238441
|  | 30% | 40.57134 | 0.0604 | 0.0608 | 0.000404 | 7.430648
| D | Máxima: |  | - | - | - | 0 | #DIV/0!
|  | 5% | 0 |  |  | 0 | 0
|  | 30% | 0 |  |  | 0 | 0
| E | Máxima: |  | - | - | - | 0 | #DIV/0!
|  | 5% | 0 |  |  | 0 | 0
|  | 30% | 0 |  |  | 0 | 0
| F | Máxima: |  | - | - | - | 0 | #DIV/0!
|  | 5% | 0 |  |  | 0 | 0
|  | 30% | 0 |  |  | 0 | 0
[6 empty] | fbm | 24.91934 |  | E | 20839.15

## 100C
Data: | 2020-10-27
Umidade do ar: | 45%
Temperatura: | 28,1oC
|  |  | Força (ton) | Desloc_1 (mm) | Desloc_2 (mm) | Deformação (mm/mm) | Tensão (MPa) | E (MPa)
| A | Máxima: | 139.6581 | - | - | - | 25.57841 | 18734.18
|  | 5% | 6.982905 | 0.034 | 0.0344 | 0.000228 | 1.27892
|  | 30% | 41.89743 | 0.085 | 0.0858 | 0.0005693333 | 7.673522
| B | Máxima: | 139.529 | - | - | - | 25.55476 | 18047.15
|  | 5% | 6.97645 | 0.0295 | 0.0293 | 0.000196 | 1.277738
|  | 30% | 41.8587 | 0.0824 | 0.0826 | 0.00055 | 7.666429
| C | Máxima: | 140.13 | - | - | - | 25.66484 | 20176.76
|  | 5% | 7.0065 | 0.0268 | 0.0262 | 0.0001766667 | 1.283242
|  | 30% | 42.039 | 0.0746 | 0.0738 | 0.0004946667 | 7.699451
| D | Máxima: |  | - | - | - | 0 | #DIV/0!
|  | 5% | 0 |  |  | 0 | 0
|  | 30% | 0 |  |  | 0 | 0
| E | Máxima: |  | - | - | - | 0 | #DIV/0!
|  | 5% | 0 |  |  | 0 | 0
|  | 30% | 0 |  |  | 0 | 0
| F | Máxima: |  | - | - | - | 0 | #DIV/0!
|  | 5% | 0 |  |  | 0 | 0
|  | 30% | 0 |  |  | 0 | 0
[6 empty] | fbm | 25.59933 |  | E | 18986.03

## 200C
Data: | 2020-10-28
Umidade do ar: | 16%
Temperatura: | 29,5oC
|  |  | Força (ton) | Desloc_1 (mm) | Desloc_2 (mm) | Deformação (mm/mm) | Tensão (MPa) | E (MPa)
| A | Máxima: | 139.69 | - | - | - | 25.58425 | 16587.3
|  | 5% | 6.9845 | 0.0318 | 0.0351 | 0.000223 | 1.279212
|  | 30% | 41.907 | 0.09124 | 0.09134 | 0.0006086 | 7.675275
| B | Máxima: | 139.02 | - | - | - | 25.46154 | 16357.85
|  | 5% | 6.951 | 0.0396 | 0.0338 | 0.0002446667 | 1.273077
|  | 30% | 41.706 | 0.0984 | 0.09174 | 0.0006338 | 7.638462
| C | Máxima: | 139.98 | - | - | - | 25.63736 | 16561.6
|  | 5% | 6.999 | 0.033 | 0.0396 | 0.000242 | 1.281868
|  | 30% | 41.994 | 0.0916 | 0.0971 | 0.000629 | 7.691209
| D | Máxima: |  | - | - | - | 0 | #DIV/0!
|  | 5% | 0 |  |  | 0 | 0
|  | 30% | 0 |  |  | 0 | 0
| E | Máxima: |  | - | - | - | 0 | #DIV/0!
|  | 5% | 0 |  |  | 0 | 0
|  | 30% | 0 |  |  | 0 | 0
| F | Máxima: |  | - | - | - | 0 | #DIV/0!
|  | 5% | 0 |  |  | 0 | 0
|  | 30% | 0 |  |  | 0 | 0
[6 empty] | fbm | 25.56105 |  | E | 16502.25

## 300C
Data: | 2020-10-29
Umidade do ar: | 60%
Temperatura: | 26,5oC
|  |  | Força (ton) | Desloc_1 (mm) | Desloc_2 (mm) | Deformação (mm/mm) | Tensão (MPa) | E (MPa)
| A | Máxima: | 134.38133 | - | - | - | 24.61197 | 13072.93
|  | 5% | 6.7190665 | 0.043 | 0.0424 | 0.0002846667 | 1.230598
|  | 30% | 40.314399 | 0.116 | 0.1106 | 0.0007553333 | 7.38359
| B | Máxima: | 132.9573 | - | - | - | 24.35115 | 14896.71
|  | 5% | 6.647865 | 0.0402 | 0.044 | 0.0002806667 | 1.217558
|  | 30% | 39.88719 | 0.1016 | 0.1052 | 0.0006893333 | 7.305346
| C | Máxima: | 133.4804 | - | - | - | 24.44696 | 14324.39
|  | 5% | 6.67402 | 0.045 | 0.0402 | 0.000284 | 1.222348
|  | 30% | 40.04412 | 0.109 | 0.1042 | 0.0007106667 | 7.334088
| D | Máxima: |  | - | - | - | 0 | #DIV/0!
|  | 5% | 0 |  |  | 0 | 0
|  | 30% | 0 |  |  | 0 | 0
| E | Máxima: |  | - | - | - | 0 | #DIV/0!
|  | 5% | 0 |  |  | 0 | 0
|  | 30% | 0 |  |  | 0 | 0
| F | Máxima: |  | - | - | - | 0 | #DIV/0!
|  | 5% | 0 |  |  | 0 | 0
|  | 30% | 0 |  |  | 0 | 0
[6 empty] | fbm | 24.47003 |  | E | 14098.01

## 400C
Data: | 2020-10-30
Umidade do ar: | 54%
Temp. Ambiente: | 24,4oC
|  |  | Força (ton) | Desloc_1 (mm) | Desloc_2 (mm) | Deformação (mm/mm) | Tensão (MPa) | E (MPa)
| A | Máxima: | 130.4334 | - | - | - | 23.8889 | 8852.113
|  | 5% | 6.52167 | 0.0514 | 0.0504 | 0.0003393333 | 1.194445
|  | 30% | 39.13002 | 0.1521 | 0.1521 | 0.001014 | 7.16667
| B | Máxima: | 130.9969 | - | - | - | 23.99211 | 9021.398
|  | 5% | 6.549845 | 0.0512 | 0.05094 | 0.0003404667 | 1.199605
|  | 30% | 39.29907 | 0.1512 | 0.1504 | 0.001005333 | 7.197632
| C | Máxima: | 130.6109 | - | - | - | 23.92141 | 8375.844
|  | 5% | 6.530545 | 0.0538 | 0.0526 | 0.0003546667 | 1.196071
|  | 30% | 39.18327 | 0.1602 | 0.1604 | 0.001068667 | 7.176423
| D | Máxima: |  | - | - | - | 0 | #DIV/0!
|  | 5% | 0 |  |  | 0 | 0
|  | 30% | 0 |  |  | 0 | 0
| E | Máxima: |  | - | - | - | 0 | #DIV/0!
|  | 5% | 0 |  |  | 0 | 0
|  | 30% | 0 |  |  | 0 | 0
| F | Máxima: |  | - | - | - | 0 | #DIV/0!
|  | 5% | 0 |  |  | 0 | 0
|  | 30% | 0 |  |  | 0 | 0
[6 empty] | fbm | 23.93414 |  | E | 8749.785

## 500C
Data: | 2020-10-31
Umidade do ar: | 56%
Temperatura: | 23,8oC
|  |  | Força (ton) | Desloc_1 (mm) | Desloc_2 (mm) | Deformação (mm/mm) | Tensão (MPa) | E (MPa)
| A | Máxima: | 118.4537 | - | - | - | 21.69482 | 7099.089
|  | 5% | 5.922685 | 0.0628 | 0.062 | 0.000416 | 1.084741
|  | 30% | 35.53611 | 0.1776 | 0.1764 | 0.00118 | 6.508445
| B | Máxima: | 119.3983 | - | - | - | 21.86782 | 6269.444
|  | 5% | 5.969915 | 0.07 | 0.0706 | 0.0004686667 | 1.093391
|  | 30% | 35.81949 | 0.2006 | 0.2016 | 0.001340667 | 6.560346
| C | Máxima: | 118.6555 | - | - | - | 21.73178 | 7167.472
|  | 5% | 5.932775 | 0.072 | 0.0734 | 0.0004846667 | 1.086589
|  | 30% | 35.59665 | 0.1862 | 0.1866 | 0.001242667 | 6.519533
| D | Máxima: |  | - | - | - | 0 | #DIV/0!
|  | 5% | 0 |  |  | 0 | 0
|  | 30% | 0 |  |  | 0 | 0
| E | Máxima: |  | - | - | - | 0 | #DIV/0!
|  | 5% | 0 |  |  | 0 | 0
|  | 30% | 0 |  |  | 0 | 0
| F | Máxima: |  | - | - | - | 0 | #DIV/0!
|  | 5% | 0 |  |  | 0 | 0
|  | 30% | 0 |  |  | 0 | 0
[6 empty] | fbm | 21.7648 |  | E | 6845.335

## 600C
Data: | 2020-11-01
Umidade do ar: | 54%
Temperatura: | 21,7oC
|  |  | Força (ton) | Desloc_1 (mm) | Desloc_2 (mm) | Deformação (mm/mm) | Tensão (MPa) | E (MPa)
| A | Máxima: | 99.9108 | - | - | - | 18.29868 | 4015.217
|  | 5% | 4.99554 | 0.0636 | 0.0688 | 0.0004413333 | 0.9149341
|  | 30% | 29.97324 | 0.2368 | 0.2374 | 0.001580667 | 5.489604
| B | Máxima: | 100.0546 | - | - | - | 18.32502 | 3972.186
|  | 5% | 5.00273 | 0.0456 | 0.048 | 0.000312 | 0.9162509
|  | 30% | 30.01638 | 0.2182 | 0.2214 | 0.001465333 | 5.497505
| C | Máxima: | 99.5064 | - | - | - | 18.22462 | 3945.861
|  | 5% | 4.97532 | 0.0556 | 0.059 | 0.000382 | 0.9112308
|  | 30% | 29.85192 | 0.2282 | 0.2328 | 0.001536667 | 5.467385
| D | Máxima: |  | - | - | - | 0 | #DIV/0!
|  | 5% | 0 |  |  | 0 | 0
|  | 30% | 0 |  |  | 0 | 0
| E | Máxima: |  | - | - | - | 0 | #DIV/0!
|  | 5% | 0 |  |  | 0 | 0
|  | 30% | 0 |  |  | 0 | 0
| F | Máxima: |  | - | - | - | 0 | #DIV/0!
|  | 5% | 0 |  |  | 0 | 0
|  | 30% | 0 |  |  | 0 | 0
[6 empty] | fbm | 18.28277 |  | E | 3977.755

## 700C
Data: | 2020-11-02
Umidade do ar: | 35%
Temperatura: | 22,2oC
|  |  | Força (ton) | Desloc_1 (mm) | Desloc_2 (mm) | Deformação (mm/mm) | Tensão (MPa) | E (MPa)
| A | Máxima: | 59.69 | - | - | - | 10.93223 | 1661.03
|  | 5% | 2.9845 | 0.0654 | 0.0678 | 0.000444 | 0.5466117
|  | 30% | 17.907 | 0.30802 | 0.3188 | 0.0020894 | 3.27967
| B | Máxima: | 59.55 | - | - | - | 10.90659 | 1604.54
|  | 5% | 2.9775 | 0.0658 | 0.068 | 0.000446 | 0.5453297
|  | 30% | 17.865 | 0.3148 | 0.3288 | 0.002145333 | 3.271978
| C | Máxima: | 59.13 | - | - | - | 10.82967 | 1292.735
|  | 5% | 2.9565 | 0.0665 | 0.067 | 0.000445 | 0.5414835
|  | 30% | 17.739 | 0.3746 | 0.3872 | 0.002539333 | 3.248901
| D | Máxima: |  | - | - | - | 0 | #DIV/0!
|  | 5% | 0 |  |  | 0 | 0
|  | 30% | 0 |  |  | 0 | 0
| E | Máxima: |  | - | - | - | 0 | #DIV/0!
|  | 5% | 0 |  |  | 0 | 0
|  | 30% | 0 |  |  | 0 | 0
| F | Máxima: |  | - | - | - | 0 | #DIV/0!
|  | 5% | 0 |  |  | 0 | 0
|  | 30% | 0 |  |  | 0 | 0
[6 empty] | fbm | 10.8895 |  | E | 1519.435

## 800C
Data: | 2020-11-03
Umidade do ar: | 48%
Temperatura: | 22,6oC
|  |  | Força (ton) | Desloc_1 (mm) | Desloc_2 (mm) | Deformação (mm/mm) | Tensão (MPa) | E (MPa)
| A | Máxima: | 23.76 | - | - | - | 4.351648 | 924.0476
|  | 5% | 1.188 | 0.0718 | 0.0732 | 0.0004833333 | 0.2175824
|  | 30% | 7.128 | 0.2448 | 0.2534 | 0.001660667 | 1.305495
| B | Máxima: | 24.68 | - | - | - | 4.520147 | 834.5913
|  | 5% | 1.234 | 0.0761 | 0.0716 | 0.0004923333 | 0.2260073
|  | 30% | 7.404 | 0.2787 | 0.2752 | 0.001846333 | 1.356044
| C | Máxima: | 23.33 | - | - | - | 4.272894 | 938.6849
|  | 5% | 1.1665 | 0.0718 | 0.0712 | 0.0004766667 | 0.2136447
|  | 30% | 6.999 | 0.2496 | 0.2348 | 0.001614667 | 1.281868
| D | Máxima: |  | - | - | - | 0 | #DIV/0!
|  | 5% | 0 |  |  | 0 | 0
|  | 30% | 0 |  |  | 0 | 0
| E | Máxima: |  | - | - | - | 0 | #DIV/0!
|  | 5% | 0 |  |  | 0 | 0
|  | 30% | 0 |  |  | 0 | 0
| F | Máxima: |  | - | - | - | 0 | #DIV/0!
|  | 5% | 0 |  |  | 0 | 0
|  | 30% | 0 |  |  | 0 | 0
[6 empty] | fbm | 4.381563 |  | E | 899.108