## Planilha1
Material | Orientation to the RD | YS [MPa] | UTS [MPa] | UTS médio (MPa) | εtotal [%] | r | rm | Δr | et | n | FLCo | p |  |  | Cu | Nb | 6X | 6X+1 | 6X+Nb | 6X+Nb+1
Cu | 0° | 230 | 306 |  | 16.8 | 0,46 |  |  | 0.168 | 0.25 |  |  |  | e2 | e1 | e1 | e1 | e1 | e1 | e1
| 45° | 243 | 304 | 312.6667 | 16 | 0.93 | 0.74 | -0.37 | 0.16 | 0.3 | 0.1744767 | 0.5268095 | Cu | -0.12 | 0.29 | 0.38 | 0.31 | 0.22 | 0.39 | 0.17
| 90° | 251 | 328 |  | 15.8 | 0.66 |  |  | 0.158 | 0.11 |  |  |  | -0.08 | 0.25 | 0.34 | 0.27 | 0.18 | 0.35 | 0.13
Nb | 0° | 210 | 240 |  | 11.4 | 0,19 |  |  | 0.114 | 0.15 |  |  |  | -0.04 | 0.21 | 0.3 | 0.23 | 0.14 | 0.31 | 0.09
| 45° | 245 | 300 | 282 | 16.8 | 1.41 | 0.77 | -1.28 | 0.168 | 0.1 | 0.2579689 | 0.4461268 | Nb | 0 | 0.17 | 0.26 | 0.19 | 0.1 | 0.27 | 0.05
| 90° | 258 | 306 |  | 8.8 | 0.07 |  |  | 0.088 | 0.09 |  |  |  | 0.04 | 0.1945753 | 0.2824355 | 0.214519 | 0.1261927 | 0.2916001 | 0.07795749
6X | 0° | 131 | 197 |  | 12.6 | 0,04 |  |  | 0.03 | 0.12 |  |  |  | 0.08 | 0.2187102 | 0.3044013 | 0.2385893 | 0.1519853 | 0.3127316 | 0.1055623
| 45° | 112 | 153 | 217 | 11.9 | 0.43 | 0.47 | 0.09 | 0.03 | 0.14 | 0.185111 | 0.5161008 | 6X | 0.12 | 0.2424285 | 0.3259241 | 0.2622353 | 0.1773986 | 0.3334216 | 0.1328317
| 90° | 138 | 193 |  | 14.7 | 1 |  |  | 0.03 | 0.11 |  |  |  | 0.16 | 0.2657519 | 0.3470281 | 0.2854794 | 0.2024513 | 0.3536945 | 0.1597814
6X+1 | 0° | 317 | 337 |  | 10.7 | 1,01 |  |  | 0.107 | 0.07 |  |  |  | 0.2 | 0.2887003 | 0.3677355 | 0.3083418 | 0.2271607 | 0.3735727 | 0.1864262
| 45° | 298 | 330 | 343.6667 | 14.6 | 1.03 | 1.03 | -0.01 | 0.146 | 0.03 | 0.1010138 | 0.6044446 | 6X+1
| 90° | 296 | 364 |  | 12.3 | 1.03 |  |  | 0.123 | 0.07
6X+Nb | 0° | 215 | 285 |  | 14.1 | 1.03 |  |  | 0.141 | 0.12
| 45° | 220 | 290 | 315 | 18.3 | 1.05 | 1.04 | -0.02 | 0.183 | 0.11 | 0.2707328 | 0.4344559 | 6X+Nb
| 90° | 230 | 301 |  | 18 | 1.04 |  |  | 0.18 | 0.12
6X+Nb+1 | 0° | 320 | 356 |  | 7.3 | 1,01 |  |  | 0.073 | 0.04
| 45° | 335 | 370 | 356 | 12.1 | 1.06 | 1.04 | -0.04 | 0.121 | 0.09 | 0.04708806 | 0.6657209 | 6X+Nb+1
| 90° | 260 | 342 |  | 8.4 | 1.03 |  |  | 0.084 | 0.08