## Sheet1
time(min) | wt% | H/M
0 | 0
0.03539 | 0.02884 | 0.02184
0.03792 | 0.02884 | 0.02184
0.04057 | 0.02884 | 0.02184
0.04334 | 0.02884 | 0.02184
0.04624 | 0.02884 | 0.02184
0.04927 | 0.02884 | 0.02184
0.05262 | 0.02884 | 0.02184
0.05587 | 0.02742 | 0.02076
0.05924 | 0.02742 | 0.02076
0.06275 | 0.02742 | 0.02076
0.06799 | 0.02742 | 0.02076
0.07169 | 0.02742 | 0.02076
0.07561 | 0.04438 | 0.03361
0.07962 | 0.04438 | 0.03361
0.08377 | 0.04438 | 0.03361
0.08806 | 0.04438 | 0.03361
0.09247 | 0.04436 | 0.03359
0.09703 | 0.09239 | 0.07
0.10171 | 0.09239 | 0.07
0.10654 | 0.09239 | 0.07
0.11151 | 0.09239 | 0.07
0.11661 | 0.21235 | 0.16107
0.12186 | 0.21235 | 0.16107
0.12724 | 0.21235 | 0.16107
0.13277 | 0.21235 | 0.16107
0.13844 | 0.44028 | 0.33473
0.14426 | 0.44028 | 0.33473
0.15021 | 0.44028 | 0.33473
0.15631 | 0.44028 | 0.33473
0.16255 | 0.66451 | 0.50635
0.16893 | 0.66451 | 0.50635
0.17545 | 0.66451 | 0.50635
0.18211 | 0.79305 | 0.60507
0.18893 | 0.79305 | 0.60507
0.19585 | 0.79305 | 0.60507
0.20294 | 0.87254 | 0.66626
0.21018 | 0.87254 | 0.66626
0.21757 | 0.87254 | 0.66626
0.22508 | 0.94218 | 0.71994
0.23275 | 0.94218 | 0.71994
0.24055 | 1.01732 | 0.77794
0.2485 | 1.01732 | 0.77794
0.25658 | 1.01732 | 0.77794
0.26482 | 1.08956 | 0.8338
0.27319 | 1.08956 | 0.8338
0.28168 | 1.16032 | 0.88858
0.29032 | 1.16032 | 0.88858
0.2991 | 1.1603 | 0.88857
0.30802 | 1.22544 | 0.93907
0.31709 | 1.22544 | 0.93907
0.32627 | 1.29188 | 0.99065
0.33559 | 1.29188 | 0.99065
0.34505 | 1.35272 | 1.03795
0.35464 | 1.35272 | 1.03795
0.36434 | 1.40936 | 1.08202
0.37419 | 1.40936 | 1.08202
0.38416 | 1.4618 | 1.12288
0.39426 | 1.4618 | 1.12288
0.40449 | 1.51281 | 1.16267
0.41484 | 1.51281 | 1.16267
0.42533 | 1.55689 | 1.19708
0.43592 | 1.55689 | 1.19708
0.44665 | 1.59957 | 1.23043
0.45758 | 1.59957 | 1.23043
0.46855 | 1.64083 | 1.2627
0.47963 | 1.64083 | 1.2627
0.49086 | 1.67657 | 1.29067
0.5022 | 1.67657 | 1.29067
0.51363 | 1.70954 | 1.31649
0.52518 | 1.70954 | 1.31649
0.53683 | 1.73837 | 1.33909
0.5486 | 1.76582 | 1.36061
0.56047 | 1.76582 | 1.36061
0.57245 | 1.79325 | 1.38214
0.58454 | 1.79325 | 1.38214
0.59672 | 1.81656 | 1.40043
0.60902 | 1.83574 | 1.41549
0.62142 | 1.83574 | 1.41549
0.63395 | 1.8563 | 1.43165
0.64655 | 1.8563 | 1.43165
0.65922 | 1.87411 | 1.44564
0.67201 | 1.88917 | 1.45748
0.68499 | 1.88917 | 1.45748
0.69796 | 1.90422 | 1.46932
0.71102 | 1.91928 | 1.48117
0.72421 | 1.91928 | 1.48117
0.73743 | 1.93022 | 1.48978
0.75081 | 1.93021 | 1.48977
0.76423 | 1.93979 | 1.49731
0.77776 | 1.9521 | 1.507
0.79135 | 1.9521 | 1.507
0.80497 | 1.9603 | 1.51346
0.8187 | 1.96987 | 1.521
0.83252 | 1.96987 | 1.521
0.8464 | 1.97807 | 1.52746
0.86037 | 1.98354 | 1.53176
0.8744 | 1.98354 | 1.53176
0.88852 | 1.99038 | 1.53715
0.9027 | 1.99722 | 1.54254
0.91696 | 2.00405 | 1.54793
0.93127 | 2.00405 | 1.54793
0.94565 | 2.00951 | 1.55223
0.96011 | 2.01498 | 1.55654
0.97462 | 2.01498 | 1.55654
0.98923 | 2.01907 | 1.55977
1.00384 | 2.02317 | 1.563
1.01854 | 2.02726 | 1.56623
1.0333 | 2.02726 | 1.56623
1.04815 | 2.03137 | 1.56946
1.063 | 2.03546 | 1.57269
1.07791 | 2.03546 | 1.57269
1.0929 | 2.03956 | 1.57593
1.10793 | 2.04365 | 1.57916
1.12301 | 2.04502 | 1.58023
1.13815 | 2.04502 | 1.58023
1.15333 | 2.05048 | 1.58454
1.16857 | 2.05184 | 1.58561
1.18384 | 2.05556 | 1.58855
1.19915 | 2.05556 | 1.58855
1.21454 | 2.05694 | 1.58963
1.22999 | 2.0583 | 1.59071
1.24543 | 2.05967 | 1.59179
1.26091 | 2.06004 | 1.59208
1.27648 | 2.06412 | 1.5953
1.29204 | 2.06549 | 1.59638
1.30764 | 2.06648 | 1.59716
1.32328 | 2.06648 | 1.59716
1.33895 | 2.06784 | 1.59824
1.35466 | 2.06958 | 1.59961
1.37041 | 2.07095 | 1.60069
1.3862 | 2.07095 | 1.60069
1.402 | 2.07367 | 1.60284
1.41784 | 2.07467 | 1.60363
1.4337 | 2.07467 | 1.60363
1.4496 | 2.0764 | 1.605
1.46554 | 2.0764 | 1.605
1.4815 | 2.07777 | 1.60608
1.49747 | 2.07914 | 1.60716
1.51347 | 2.07914 | 1.60716
1.52949 | 2.07914 | 1.60716
1.54554 | 2.08187 | 1.60931
1.56164 | 2.0815 | 1.60902
1.57774 | 2.0815 | 1.60902
1.59388 | 2.08285 | 1.61009
1.61003 | 2.08285 | 1.61009
1.62619 | 2.08421 | 1.61116
1.64238 | 2.0846 | 1.61147
1.65861 | 2.08596 | 1.61255
1.67485 | 2.08596 | 1.61255
1.6911 | 2.08559 | 1.61225
1.70737 | 2.08559 | 1.61225
1.72365 | 2.08733 | 1.61362
1.73995 | 2.08695 | 1.61333
1.75627 | 2.08695 | 1.61333
1.7726 | 2.08968 | 1.61548
1.78897 | 2.08968 | 1.61548
1.8053 | 2.09104 | 1.61656
1.82167 | 2.09142 | 1.61685
1.83806 | 2.09104 | 1.61656
1.85449 | 2.09104 | 1.61656
1.87091 | 2.09104 | 1.61656
1.88734 | 2.0924 | 1.61762
1.90378 | 2.09241 | 1.61763
1.92023 | 2.09243 | 1.61765
1.9367 | 2.09243 | 1.61765
1.95316 | 2.09241 | 1.61763
1.96965 | 2.09377 | 1.61871
1.98616 | 2.09241 | 1.61763
2.00267 | 2.09377 | 1.61871
2.01919 | 2.09377 | 1.61871
2.0357 | 2.09514 | 1.61979
2.05223 | 2.09514 | 1.61979
2.06877 | 2.09513 | 1.61978
2.08532 | 2.09514 | 1.61979
2.10187 | 2.09514 | 1.61979
2.11842 | 2.09514 | 1.61979
2.13499 | 2.09649 | 1.62086
2.15158 | 2.0965 | 1.62086
2.16818 | 2.0965 | 1.62086
2.18476 | 2.0965 | 1.62086
2.20136 | 2.0965 | 1.62086
2.21796 | 2.0965 | 1.62086
2.23458 | 2.0996 | 1.62332
2.25119 | 2.09923 | 1.62302
2.26781 | 2.09923 | 1.62302
2.28443 | 2.0996 | 1.62332
2.30107 | 2.09923 | 1.62302
2.31772 | 2.0996 | 1.62332
2.33435 | 2.09923 | 1.62302
2.35099 | 2.09923 | 1.62302
2.36764 | 2.0996 | 1.62332
2.38429 | 2.09923 | 1.62302
2.40092 | 2.10097 | 1.62439
2.41759 | 2.10059 | 1.62409
2.43426 | 2.10059 | 1.62409
2.45092 | 2.10059 | 1.62409
2.46759 | 2.10195 | 1.62517
2.48426 | 2.10059 | 1.62409
2.50093 | 2.10059 | 1.62409
2.51761 | 2.10195 | 1.62517
2.5343 | 2.10195 | 1.62517
2.55098 | 2.10195 | 1.62517
2.56766 | 2.10195 | 1.62517
2.58435 | 2.10195 | 1.62517
2.60104 | 2.10195 | 1.62517
2.61772 | 2.10195 | 1.62517
2.63444 | 2.10332 | 1.62625
2.65114 | 2.10195 | 1.62517
2.66784 | 2.10332 | 1.62625
2.68454 | 2.10332 | 1.62625
2.70124 | 2.10332 | 1.62625
2.71794 | 2.10332 | 1.62625
2.73464 | 2.10332 | 1.62625
2.75134 | 2.10332 | 1.62625
2.76805 | 2.10332 | 1.62625
2.78476 | 2.10332 | 1.62625
2.80148 | 2.10332 | 1.62625
2.81819 | 2.10332 | 1.62625
2.83493 | 2.10332 | 1.62625
2.85166 | 2.10332 | 1.62625
2.86838 | 2.10332 | 1.62625
2.8851 | 2.10468 | 1.62733
2.90183 | 2.10468 | 1.62733
2.91859 | 2.1047 | 1.62734
2.93534 | 2.1047 | 1.62734
2.95205 | 2.1047 | 1.62734
2.96877 | 2.10508 | 1.62764
2.98547 | 2.10508 | 1.62764
3.00219 | 2.1047 | 1.62734
3.01891 | 2.1047 | 1.62734
3.03569 | 2.10508 | 1.62764
3.05243 | 2.10743 | 1.62949
3.06913 | 2.1047 | 1.62734
3.08586 | 2.1047 | 1.62734
3.10258 | 2.10743 | 1.62949
3.1193 | 2.10741 | 1.62948
3.13603 | 2.10741 | 1.62948
3.15275 | 2.10741 | 1.62948
3.1695 | 2.10741 | 1.62948
3.18623 | 2.10741 | 1.62948
3.20297 | 2.10743 | 1.62949
3.2197 | 2.10743 | 1.62949
3.23644 | 2.10741 | 1.62948
3.25317 | 2.10741 | 1.62948
3.2699 | 2.10741 | 1.62948
3.28663 | 2.10879 | 1.63057
3.30336 | 2.10877 | 1.63056
3.32009 | 2.10879 | 1.63057
3.33683 | 2.10879 | 1.63057
3.35356 | 2.10879 | 1.63057
3.37033 | 2.10879 | 1.63057
3.38701 | 2.10879 | 1.63057
3.40375 | 2.10877 | 1.63056
3.42052 | 2.10877 | 1.63056
3.43725 | 2.10915 | 1.63086
3.45398 | 2.10915 | 1.63086
3.47074 | 2.10915 | 1.63086
3.48747 | 2.10879 | 1.63057
3.5042 | 2.10879 | 1.63057
3.52094 | 2.10879 | 1.63057
3.5377 | 2.10879 | 1.63057
3.55456 | 2.10879 | 1.63057
3.57127 | 2.10879 | 1.63057
3.58801 | 2.10917 | 1.63087
3.60502 | 2.10879 | 1.63057
3.62176 | 2.10879 | 1.63057
3.6385 | 2.10917 | 1.63087
3.65524 | 2.11015 | 1.63165
3.67198 | 2.10879 | 1.63057
3.68871 | 2.10879 | 1.63057
3.70544 | 2.10879 | 1.63057
3.72218 | 2.10879 | 1.63057
3.73892 | 2.10917 | 1.63087
3.75568 | 2.11015 | 1.63165
3.77242 | 2.11013 | 1.63163
3.78915 | 2.10877 | 1.63056
3.80587 | 2.10879 | 1.63057
3.82261 | 2.11015 | 1.63165
3.83934 | 2.11015 | 1.63165
3.85607 | 2.11015 | 1.63165
3.87282 | 2.11015 | 1.63165
3.88955 | 2.11015 | 1.63165
3.90629 | 2.11015 | 1.63165
3.92303 | 2.11015 | 1.63165
3.93978 | 2.11054 | 1.63196
3.95651 | 2.11053 | 1.63195
3.97325 | 2.11015 | 1.63165
3.98998 | 2.11015 | 1.63165
4.00675 | 2.11015 | 1.63165
4.02348 | 2.11015 | 1.63165
4.04021 | 2.1119 | 1.63303
4.05695 | 2.11015 | 1.63165
4.07368 | 2.11015 | 1.63165
4.09042 | 2.11015 | 1.63165
4.10715 | 2.11015 | 1.63165
4.12389 | 2.11015 | 1.63165
4.14062 | 2.11053 | 1.63195
4.15734 | 2.11015 | 1.63165
4.17407 | 2.11053 | 1.63195
4.19081 | 2.1119 | 1.63303
4.20754 | 2.11015 | 1.63165
4.22428 | 2.11152 | 1.63273
4.24101 | 2.1119 | 1.63303
4.25774 | 2.1119 | 1.63303
4.2745 | 2.1119 | 1.63303
4.29123 | 2.1119 | 1.63303
4.30798 | 2.11152 | 1.63273
4.32473 | 2.1119 | 1.63303
4.3415 | 2.1119 | 1.63303
4.35823 | 2.11152 | 1.63273
4.37497 | 2.1119 | 1.63303
4.39172 | 2.1119 | 1.63303
4.40847 | 2.1119 | 1.63303
4.4252 | 2.1119 | 1.63303
4.44192 | 2.11152 | 1.63273
4.45869 | 2.11152 | 1.63273
4.47542 | 2.11153 | 1.63273
4.49216 | 2.11152 | 1.63273
4.50891 | 2.11152 | 1.63273
4.52564 | 2.11152 | 1.63273
4.54238 | 2.11152 | 1.63273
4.55913 | 2.11152 | 1.63273
4.57588 | 2.11152 | 1.63273
4.59262 | 2.11152 | 1.63273
4.60936 | 2.11152 | 1.63273
4.6261 | 2.11152 | 1.63273
4.64284 | 2.11152 | 1.63273
4.65958 | 2.11152 | 1.63273
4.67632 | 2.1119 | 1.63303
4.69312 | 2.11288 | 1.6338
4.70986 | 2.11288 | 1.6338
4.7266 | 2.11288 | 1.6338
4.74334 | 2.11326 | 1.6341
4.76002 | 2.1119 | 1.63303
4.77676 | 2.11288 | 1.6338
4.7935 | 2.11326 | 1.6341
4.81024 | 2.11288 | 1.6338
4.82698 | 2.11288 | 1.6338
4.84372 | 2.11288 | 1.6338
4.86046 | 2.11288 | 1.6338
4.8772 | 2.11288 | 1.6338
4.89406 | 2.11289 | 1.63381
4.91074 | 2.11289 | 1.63381
4.92748 | 2.11326 | 1.6341
4.94452 | 2.11288 | 1.6338
4.96126 | 2.11288 | 1.6338
4.978 | 2.11288 | 1.6338
4.99504 | 2.11288 | 1.6338
5.01178 | 2.11288 | 1.6338
5.02852 | 2.11326 | 1.6341
5.04526 | 2.11599 | 1.63626
5.06308 | 2.11326 | 1.6341
5.07994 | 2.11326 | 1.6341
5.09692 | 2.11326 | 1.6341
5.11366 | 2.11326 | 1.6341
5.1304 | 2.11326 | 1.6341
5.14714 | 2.11326 | 1.6341
5.16388 | 2.11599 | 1.63626
5.18062 | 2.11599 | 1.63626
5.19736 | 2.11599 | 1.63626
5.2141 | 2.11561 | 1.63596
5.2309 | 2.11599 | 1.63626
5.24758 | 2.11599 | 1.63626
5.26438 | 2.11599 | 1.63626
5.28112 | 2.11599 | 1.63626
5.29786 | 2.11599 | 1.63626
5.31454 | 2.11597 | 1.63624
5.33128 | 2.11599 | 1.63626
5.34802 | 2.11599 | 1.63626
5.36476 | 2.11599 | 1.63626
5.3815 | 2.11599 | 1.63626
5.39824 | 2.11599 | 1.63626
5.41498 | 2.11599 | 1.63626
5.43172 | 2.11599 | 1.63626
5.44846 | 2.11599 | 1.63626
5.4652 | 2.11599 | 1.63626
5.48194 | 2.11597 | 1.63624
5.49868 | 2.11599 | 1.63626
5.51542 | 2.11597 | 1.63624
5.53216 | 2.11599 | 1.63626
5.5489 | 2.11599 | 1.63626
5.56564 | 2.11599 | 1.63626
5.58238 | 2.11599 | 1.63626
5.59912 | 2.11599 | 1.63626
5.61586 | 2.11599 | 1.63626
5.6326 | 2.11599 | 1.63626
5.64934 | 2.11561 | 1.63596
5.66608 | 2.11735 | 1.63733
5.68282 | 2.11599 | 1.63626
5.69956 | 2.11697 | 1.63703
5.7163 | 2.11735 | 1.63733
5.73304 | 2.11697 | 1.63703
5.74984 | 2.11697 | 1.63703
5.76658 | 2.11735 | 1.63733
5.78332 | 2.11599 | 1.63626
5.80006 | 2.11735 | 1.63733
5.8168 | 2.11735 | 1.63733
5.83354 | 2.11735 | 1.63733
5.85028 | 2.11736 | 1.63734
5.86702 | 2.11735 | 1.63733
5.88376 | 2.11735 | 1.63733
5.90044 | 2.11735 | 1.63733
5.91718 | 2.11697 | 1.63703
5.93392 | 2.11735 | 1.63733
5.95066 | 2.11735 | 1.63733
5.9674 | 2.11735 | 1.63733
5.98414 | 2.11735 | 1.63733
6.00088 | 2.11697 | 1.63703
6.01768 | 2.11735 | 1.63733
6.03442 | 2.11735 | 1.63733
6.05116 | 2.11872 | 1.63841
6.06784 | 2.11872 | 1.63841
6.08458 | 2.11735 | 1.63733
6.10132 | 2.11735 | 1.63733
6.11806 | 2.11872 | 1.63841
6.13486 | 2.11735 | 1.63733
6.1516 | 2.11872 | 1.63841
6.16834 | 2.11872 | 1.63841
6.18508 | 2.11833 | 1.63811
6.20182 | 2.11872 | 1.63841
6.21856 | 2.11735 | 1.63733
6.2353 | 2.1187 | 1.6384
6.25204 | 2.11833 | 1.63811
6.26878 | 2.1187 | 1.6384
6.28552 | 2.1187 | 1.6384
6.30232 | 2.11735 | 1.63733
6.31906 | 2.11872 | 1.63841
6.3358 | 2.11872 | 1.63841
6.35254 | 2.11872 | 1.63841
6.36928 | 2.11872 | 1.63841
6.38602 | 2.11872 | 1.63841
6.40276 | 2.11872 | 1.63841
6.4195 | 2.11872 | 1.63841
6.4363 | 2.1187 | 1.6384
6.45304 | 2.1187 | 1.6384
6.46978 | 2.1187 | 1.6384
6.48658 | 2.11833 | 1.63811
6.50332 | 2.11872 | 1.63841
6.52006 | 2.11872 | 1.63841
6.5371 | 2.1187 | 1.6384
6.55384 | 2.1187 | 1.6384
6.57058 | 2.11968 | 1.63917
6.58762 | 2.11872 | 1.63841
6.60436 | 2.12006 | 1.63947
6.6211 | 2.11831 | 1.6381
6.63784 | 2.11872 | 1.63841
6.65464 | 2.11833 | 1.63811
6.67138 | 2.11968 | 1.63917
6.68812 | 2.1187 | 1.6384
6.70486 | 2.12008 | 1.63949
6.7216 | 2.12008 | 1.63949
6.73834 | 2.12008 | 1.63949
6.75508 | 2.1197 | 1.63919
6.77182 | 2.1197 | 1.63919
6.78856 | 2.12006 | 1.63947
6.8053 | 2.12008 | 1.63949
6.82204 | 2.12008 | 1.63949
6.83878 | 2.12008 | 1.63949
6.85552 | 2.12006 | 1.63947
6.87226 | 2.12144 | 1.64057
6.889 | 2.12144 | 1.64057
6.9058 | 2.12008 | 1.63949
6.92254 | 2.12008 | 1.63949
6.93928 | 2.1197 | 1.63919
6.95602 | 2.12008 | 1.63949
6.9727 | 2.12106 | 1.64026
6.9895 | 2.12144 | 1.64057
7.00624 | 2.12144 | 1.64057
7.02298 | 2.12008 | 1.63949
7.03972 | 2.12008 | 1.63949
7.05646 | 2.12008 | 1.63949
7.0732 | 2.12106 | 1.64026
7.08994 | 2.12144 | 1.64057
7.10668 | 2.12144 | 1.64057
7.12342 | 2.12008 | 1.63949
7.14016 | 2.12144 | 1.64057
7.15696 | 2.12144 | 1.64057
7.1737 | 2.12163 | 1.64072
7.19044 | 2.12163 | 1.64072
7.20718 | 2.12163 | 1.64072
7.22398 | 2.12163 | 1.64072
7.24072 | 2.12144 | 1.64057
7.25746 | 2.12144 | 1.64057
7.2742 | 2.12144 | 1.64057
7.29094 | 2.12144 | 1.64057
7.30768 | 2.12142 | 1.64055
7.32442 | 2.12142 | 1.64055
7.34122 | 2.12281 | 1.64164
7.35796 | 2.12279 | 1.64163
7.3747 | 2.12279 | 1.64163
7.39144 | 2.12142 | 1.64055
7.40818 | 2.12279 | 1.64163
7.42492 | 2.12281 | 1.64164
7.44172 | 2.12279 | 1.64163
7.45846 | 2.12281 | 1.64164
7.4752 | 2.12281 | 1.64164
7.49194 | 2.12281 | 1.64164
7.50868 | 2.12279 | 1.64163
7.52548 | 2.12281 | 1.64164
7.54222 | 2.12279 | 1.64163
7.55896 | 2.12279 | 1.64163
7.5757 | 2.12279 | 1.64163
7.59244 | 2.12281 | 1.64164
7.60918 | 2.12281 | 1.64164
7.62592 | 2.12279 | 1.64163
7.64272 | 2.12279 | 1.64163
7.65958 | 2.12142 | 1.64055
7.67632 | 2.12298 | 1.64178
7.69312 | 2.12298 | 1.64178
7.70986 | 2.12279 | 1.64163
7.7266 | 2.12279 | 1.64163
7.74334 | 2.12279 | 1.64163
7.76008 | 2.12279 | 1.64163
7.77688 | 2.12279 | 1.64163
7.79356 | 2.12279 | 1.64163
7.81036 | 2.12279 | 1.64163
7.8271 | 2.12279 | 1.64163
7.84384 | 2.12279 | 1.64163
7.86058 | 2.12279 | 1.64163
7.87738 | 2.12298 | 1.64178
7.89412 | 2.12298 | 1.64178
7.91086 | 2.123 | 1.6418
7.9276 | 2.12279 | 1.64163
7.94434 | 2.12279 | 1.64163
7.96114 | 2.1257 | 1.64393
7.978 | 2.123 | 1.6418
7.99474 | 2.12298 | 1.64178
8.01148 | 2.12298 | 1.64178
8.02852 | 2.12298 | 1.64178
8.04526 | 2.12298 | 1.64178
8.06206 | 2.12279 | 1.64163
8.07904 | 2.12551 | 1.64378
8.09584 | 2.1257 | 1.64393
8.11258 | 2.12551 | 1.64378
8.12956 | 2.12551 | 1.64378
8.14636 | 2.12551 | 1.64378
8.1631 | 2.12551 | 1.64378
8.17984 | 2.12551 | 1.64378
8.19658 | 2.12551 | 1.64378
8.21332 | 2.12551 | 1.64378
8.23006 | 2.12551 | 1.64378
8.2468 | 2.12551 | 1.64378
8.26354 | 2.12551 | 1.64378
8.28034 | 2.12551 | 1.64378
8.29708 | 2.12551 | 1.64378
8.31382 | 2.12551 | 1.64378
8.33056 | 2.12551 | 1.64378
8.3473 | 2.12553 | 1.6438
8.36404 | 2.12551 | 1.64378
8.38084 | 2.12551 | 1.64378
8.39758 | 2.12551 | 1.64378
8.41432 | 2.12551 | 1.64378
8.43106 | 2.12551 | 1.64378
8.4478 | 2.12688 | 1.64486
8.46454 | 2.12551 | 1.64378
8.48128 | 2.12551 | 1.64378
8.49808 | 2.12551 | 1.64378
8.51482 | 2.12551 | 1.64378
8.53156 | 2.12551 | 1.64378
8.5483 | 2.12688 | 1.64486
8.56504 | 2.12688 | 1.64486
8.58184 | 2.12688 | 1.64486
8.59858 | 2.12688 | 1.64486
8.61532 | 2.12551 | 1.64378
8.63212 | 2.12688 | 1.64486
8.64886 | 2.12688 | 1.64486
8.6656 | 2.12688 | 1.64486
8.68234 | 2.12688 | 1.64486
8.69908 | 2.12688 | 1.64486
8.71588 | 2.12688 | 1.64486
8.73262 | 2.12688 | 1.64486
8.74936 | 2.12688 | 1.64486
8.7661 | 2.12688 | 1.64486
8.7829 | 2.12688 | 1.64486
8.79958 | 2.12688 | 1.64486
8.81632 | 2.12688 | 1.64486
8.83312 | 2.12688 | 1.64486
8.84986 | 2.12688 | 1.64486
8.8666 | 2.12688 | 1.64486
8.88334 | 2.12688 | 1.64486
8.90008 | 2.12688 | 1.64486
8.91682 | 2.12688 | 1.64486
8.93362 | 2.12688 | 1.64486
8.95036 | 2.12688 | 1.64486
8.9671 | 2.12688 | 1.64486
8.98384 | 2.12688 | 1.64486
9.00064 | 2.12688 | 1.64486
9.01738 | 2.12688 | 1.64486
9.03412 | 2.12688 | 1.64486
9.05086 | 2.12687 | 1.64485
9.0676 | 2.12687 | 1.64485
9.0844 | 2.12688 | 1.64486
9.10114 | 2.12823 | 1.64593
9.11788 | 2.12824 | 1.64594
9.13462 | 2.12707 | 1.64501
9.15136 | 2.12707 | 1.64501
9.1681 | 2.12688 | 1.64486
9.1849 | 2.12688 | 1.64486
9.20164 | 2.12688 | 1.64486
9.21838 | 2.12707 | 1.64501
9.23518 | 2.12688 | 1.64486
9.25192 | 2.12824 | 1.64594
9.26866 | 2.12688 | 1.64486
9.2854 | 2.12688 | 1.64486
9.30214 | 2.12688 | 1.64486
9.31888 | 2.12688 | 1.64486
9.33568 | 2.12688 | 1.64486
9.35242 | 2.12688 | 1.64486
9.36916 | 2.12688 | 1.64486
9.3859 | 2.12688 | 1.64486
9.40264 | 2.12688 | 1.64486
9.41938 | 2.12824 | 1.64594
9.43612 | 2.12823 | 1.64593
9.45292 | 2.12824 | 1.64594
9.4696 | 2.12824 | 1.64594
9.48634 | 2.12824 | 1.64594
9.50314 | 2.12824 | 1.64594
9.51988 | 2.12824 | 1.64594
9.53662 | 2.12824 | 1.64594
9.55336 | 2.12824 | 1.64594
9.57034 | 2.12824 | 1.64594
9.58708 | 2.12824 | 1.64594
9.60382 | 2.12843 | 1.64609
9.62104 | 2.12824 | 1.64594
9.63778 | 2.12843 | 1.64609
9.65458 | 2.12843 | 1.64609
9.67132 | 2.12843 | 1.64609
9.68806 | 2.12824 | 1.64594
9.7048 | 2.12824 | 1.64594
9.72154 | 2.1296 | 1.64702
9.73828 | 2.12824 | 1.64594
9.75502 | 2.12824 | 1.64594
9.77182 | 2.1296 | 1.64702
9.78856 | 2.12824 | 1.64594
9.8053 | 2.12824 | 1.64594
9.82204 | 2.12824 | 1.64594
9.83878 | 2.12843 | 1.64609
9.85558 | 2.12824 | 1.64594
9.87232 | 2.12843 | 1.64609
9.88906 | 2.1296 | 1.64702
9.9058 | 2.12823 | 1.64593
9.9226 | 2.1296 | 1.64702
9.93934 | 2.12959 | 1.64701
9.95608 | 2.12823 | 1.64593
9.97282 | 2.12823 | 1.64593
9.98956 | 2.12823 | 1.64593
10.0063 | 2.12823 | 1.64593
10.02304 | 2.12823 | 1.64593
10.03978 | 2.12842 | 1.64608
10.05652 | 2.12842 | 1.64608
10.07326 | 2.12959 | 1.64701
10.09 | 2.12823 | 1.64593
10.10674 | 2.12823 | 1.64593
10.12354 | 2.12824 | 1.64594
10.14028 | 2.12824 | 1.64594
10.15702 | 2.12823 | 1.64593
10.17376 | 2.12824 | 1.64594
10.1905 | 2.12824 | 1.64594
10.2073 | 2.12824 | 1.64594
10.22404 | 2.12824 | 1.64594
10.24078 | 2.1296 | 1.64702
10.25758 | 2.1296 | 1.64702
10.27432 | 2.12959 | 1.64701
10.29106 | 2.1296 | 1.64702
10.3078 | 2.1296 | 1.64702
10.32454 | 2.12979 | 1.64717
10.34128 | 2.12979 | 1.64717
10.35802 | 2.12959 | 1.64701
10.37482 | 2.1296 | 1.64702
10.39156 | 2.1296 | 1.64702
10.4083 | 2.1296 | 1.64702
10.42504 | 2.1296 | 1.64702
10.44178 | 2.12979 | 1.64717
10.45858 | 2.12979 | 1.64717
10.47532 | 2.1296 | 1.64702
10.49206 | 2.1296 | 1.64702
10.5088 | 2.1296 | 1.64702
10.52554 | 2.12979 | 1.64717
10.54228 | 2.1296 | 1.64702
10.55902 | 2.1296 | 1.64702
10.57582 | 2.12982 | 1.64718
10.59256 | 2.12962 | 1.64703
10.6093 | 2.12962 | 1.64703
10.62604 | 2.12962 | 1.64703
10.64284 | 2.12962 | 1.64703
10.65958 | 2.12962 | 1.64703
10.67632 | 2.1296 | 1.64702
10.69306 | 2.1296 | 1.64702
10.7098 | 2.1296 | 1.64702
10.72654 | 2.13097 | 1.64809
10.74334 | 2.12962 | 1.64703
10.76008 | 2.1296 | 1.64702
10.77682 | 2.1296 | 1.64702
10.79356 | 2.1296 | 1.64702
10.81036 | 2.13116 | 1.64824
10.8271 | 2.13097 | 1.64809
10.84384 | 2.13116 | 1.64824
10.86058 | 2.13097 | 1.64809
10.87732 | 2.1296 | 1.64702
10.89406 | 2.12979 | 1.64717
10.9108 | 2.12979 | 1.64717
10.9276 | 2.13116 | 1.64824
10.94434 | 2.13116 | 1.64824
10.96108 | 2.13116 | 1.64824
10.97782 | 2.13118 | 1.64826
10.99456 | 2.13116 | 1.64824
11.0113 | 2.13097 | 1.64809
11.0281 | 2.13097 | 1.64809
11.04484 | 2.13097 | 1.64809
11.06158 | 2.13097 | 1.64809
11.07832 | 2.13097 | 1.64809
11.09506 | 2.13097 | 1.64809
11.1118 | 2.13097 | 1.64809
11.1286 | 2.13097 | 1.64809
11.14528 | 2.13097 | 1.64809
11.16208 | 2.13097 | 1.64809
11.17882 | 2.13097 | 1.64809
11.19562 | 2.13099 | 1.64811
11.21254 | 2.13097 | 1.64809
11.22928 | 2.13097 | 1.64809
11.24602 | 2.13099 | 1.64811
11.26306 | 2.13097 | 1.64809
11.2798 | 2.13097 | 1.64809
11.29654 | 2.13097 | 1.64809
11.31328 | 2.13097 | 1.64809
11.33008 | 2.13097 | 1.64809
11.34682 | 2.13099 | 1.64811
11.36356 | 2.13099 | 1.64811
11.3803 | 2.13099 | 1.64811
11.3971 | 2.13099 | 1.64811
11.41384 | 2.13099 | 1.64811
11.43058 | 2.13099 | 1.64811
11.44732 | 2.13099 | 1.64811
11.46406 | 2.13099 | 1.64811
11.4808 | 2.13099 | 1.64811
11.4976 | 2.13099 | 1.64811
11.51434 | 2.13099 | 1.64811
11.53108 | 2.13099 | 1.64811
11.54782 | 2.13097 | 1.64809
11.56456 | 2.13097 | 1.64809
11.5813 | 2.13099 | 1.64811
11.5981 | 2.13099 | 1.64811
11.61484 | 2.13099 | 1.64811
11.63158 | 2.13099 | 1.64811
11.64832 | 2.13099 | 1.64811
11.66506 | 2.13099 | 1.64811
11.68186 | 2.13099 | 1.64811
11.6986 | 2.1339 | 1.65041
11.71534 | 2.13118 | 1.64826
11.73208 | 2.13371 | 1.65026
11.74882 | 2.13371 | 1.65026
11.76556 | 2.13371 | 1.65026
11.78236 | 2.13371 | 1.65026
11.7991 | 2.13371 | 1.65026
11.81584 | 2.13371 | 1.65026
11.83258 | 2.13371 | 1.65026
11.84938 | 2.13371 | 1.65026
11.86612 | 2.13371 | 1.65026
11.88286 | 2.13371 | 1.65026
11.8996 | 2.13371 | 1.65026
11.91634 | 2.13371 | 1.65026
11.93308 | 2.13371 | 1.65026
11.94988 | 2.13371 | 1.65026
11.96662 | 2.13371 | 1.65026
11.98336 | 2.13371 | 1.65026
12.0001 | 2.13371 | 1.65026
12.01708 | 2.13371 | 1.65026
12.03382 | 2.13371 | 1.65026
12.05056 | 2.13371 | 1.65026
12.0673 | 2.13371 | 1.65026
12.08404 | 2.13371 | 1.65026
12.10078 | 2.13371 | 1.65026
12.11752 | 2.13371 | 1.65026
12.13432 | 2.1339 | 1.65041
12.15106 | 2.13371 | 1.65026
12.1678 | 2.13371 | 1.65026
12.18454 | 2.13371 | 1.65026
12.20128 | 2.13371 | 1.65026
12.21808 | 2.13371 | 1.65026
12.23482 | 2.13371 | 1.65026
12.25156 | 2.13371 | 1.65026
12.2683 | 2.13371 | 1.65026
12.28504 | 2.13371 | 1.65026
12.30178 | 2.13371 | 1.65026
12.31852 | 2.13371 | 1.65026
12.33532 | 2.13371 | 1.65026
12.35206 | 2.13371 | 1.65026
12.3688 | 2.13371 | 1.65026
12.38554 | 2.1339 | 1.65041
12.40234 | 2.1339 | 1.65041
12.41908 | 2.13371 | 1.65026
12.43582 | 2.13371 | 1.65026
12.45256 | 2.13371 | 1.65026
12.4693 | 2.13371 | 1.65026
12.48604 | 2.13371 | 1.65026
12.50284 | 2.13371 | 1.65026
12.51958 | 2.13371 | 1.65026
12.53632 | 2.13371 | 1.65026
12.55306 | 2.13371 | 1.65026
12.5698 | 2.13371 | 1.65026
12.5866 | 2.13372 | 1.65027
12.60334 | 2.13372 | 1.65027
12.62008 | 2.13371 | 1.65026
12.63682 | 2.13371 | 1.65026
12.65356 | 2.13371 | 1.65026
12.6703 | 2.13371 | 1.65026
12.68704 | 2.13371 | 1.65026
12.70384 | 2.13333 | 1.64996
12.72058 | 2.13371 | 1.65026
12.73732 | 2.13508 | 1.65134
12.75436 | 2.13508 | 1.65134
12.7711 | 2.13372 | 1.65027
12.78784 | 2.13334 | 1.64997
12.80488 | 2.13508 | 1.65135
12.82162 | 2.13371 | 1.65026
12.83836 | 2.13508 | 1.65134
12.85546 | 2.13508 | 1.65135
12.8722 | 2.13508 | 1.65134
12.88888 | 2.13508 | 1.65134
12.90562 | 2.13371 | 1.65026
12.92242 | 2.13371 | 1.65026
12.93916 | 2.13508 | 1.65134
12.9559 | 2.13508 | 1.65134
12.97264 | 2.13508 | 1.65134
12.98944 | 2.13508 | 1.65134
13.00618 | 2.13508 | 1.65134
13.02292 | 2.13508 | 1.65134
13.03966 | 2.13506 | 1.65132
13.0564 | 2.13508 | 1.65134
13.07314 | 2.13508 | 1.65134
13.08988 | 2.13508 | 1.65134
13.10668 | 2.13508 | 1.65134
13.12342 | 2.13508 | 1.65134
13.14016 | 2.13508 | 1.65134
13.1569 | 2.13508 | 1.65134
13.17364 | 2.13508 | 1.65134
13.19038 | 2.13508 | 1.65134
13.20712 | 2.13508 | 1.65134
13.22392 | 2.13508 | 1.65134
13.24066 | 2.13508 | 1.65134
13.2574 | 2.13508 | 1.65134
13.27414 | 2.13508 | 1.65134
13.29088 | 2.13508 | 1.65134
13.30768 | 2.13508 | 1.65134
13.32442 | 2.13508 | 1.65134
13.34116 | 2.13508 | 1.65134
13.3579 | 2.13508 | 1.65134
13.3747 | 2.13508 | 1.65134
13.39144 | 2.13508 | 1.65135
13.40818 | 2.13508 | 1.65134
13.42498 | 2.13508 | 1.65134
13.44172 | 2.13508 | 1.65134
13.45846 | 2.13645 | 1.65242
13.4752 | 2.13508 | 1.65135
13.49194 | 2.13645 | 1.65242
13.50874 | 2.13645 | 1.65242
13.52548 | 2.13645 | 1.65242
13.54222 | 2.13645 | 1.65242
13.55896 | 2.13644 | 1.65242
13.5757 | 2.13644 | 1.65242
13.59244 | 2.13644 | 1.65242
13.60924 | 2.13644 | 1.65242
13.62598 | 2.13644 | 1.65242
13.64272 | 2.13644 | 1.65242
13.65946 | 2.13508 | 1.65134
13.67626 | 2.13644 | 1.65242
13.693 | 2.13644 | 1.65242
13.70974 | 2.13508 | 1.65134
13.72648 | 2.13645 | 1.65242
13.74322 | 2.13644 | 1.65242
13.75996 | 2.13508 | 1.65134
13.7767 | 2.13663 | 1.65257
13.79344 | 2.13645 | 1.65242
13.81024 | 2.13508 | 1.65135
13.82698 | 2.13664 | 1.65258
13.84372 | 2.13663 | 1.65257
13.86046 | 2.13663 | 1.65257
13.8772 | 2.13663 | 1.65257
13.89394 | 2.13663 | 1.65257
13.91074 | 2.13663 | 1.65257
13.92748 | 2.13663 | 1.65257
13.94422 | 2.13663 | 1.65257
13.96096 | 2.13663 | 1.65257
13.9777 | 2.13663 | 1.65257
13.99444 | 2.13663 | 1.65257
14.01118 | 2.13644 | 1.65242
14.02798 | 2.13645 | 1.65242
14.04472 | 2.13644 | 1.65242
14.06146 | 2.13644 | 1.65242
14.0782 | 2.13644 | 1.65242
14.09494 | 2.13663 | 1.65257
14.11174 | 2.13644 | 1.65242
14.12848 | 2.13645 | 1.65242
14.14522 | 2.13645 | 1.65242
14.16196 | 2.13645 | 1.65242
14.1787 | 2.13645 | 1.65242
14.19544 | 2.13644 | 1.65242
14.21224 | 2.13644 | 1.65242
14.22898 | 2.13644 | 1.65242
14.24578 | 2.13644 | 1.65242
14.26252 | 2.13644 | 1.65242
14.27926 | 2.13663 | 1.65257
14.29624 | 2.13663 | 1.65257
14.31298 | 2.1378 | 1.65349
14.32972 | 2.13799 | 1.65365
14.34646 | 2.1378 | 1.65349
14.3632 | 2.1378 | 1.65349
14.38 | 2.1378 | 1.65349
14.39674 | 2.1378 | 1.65349
14.41348 | 2.13644 | 1.65242
14.43022 | 2.13644 | 1.65242
14.44696 | 2.13663 | 1.65257
14.46376 | 2.13644 | 1.65242
14.4805 | 2.1378 | 1.65349
14.49724 | 2.13663 | 1.65257
14.51398 | 2.13799 | 1.65365
14.53072 | 2.13799 | 1.65365
14.54746 | 2.13799 | 1.65365
14.56426 | 2.13663 | 1.65257
14.581 | 2.13799 | 1.65365
14.59774 | 2.13799 | 1.65365
14.61448 | 2.1378 | 1.65349
14.63122 | 2.1378 | 1.65349
14.64802 | 2.13799 | 1.65365
14.66476 | 2.1378 | 1.65349
14.6815 | 2.1378 | 1.65349
14.69824 | 2.13778 | 1.65348
14.71504 | 2.13798 | 1.65363
14.73172 | 2.13778 | 1.65348
14.74852 | 2.13778 | 1.65348
14.76526 | 2.13778 | 1.65348
14.782 | 2.13798 | 1.65363
14.79874 | 2.13778 | 1.65348
14.81554 | 2.13778 | 1.65348
14.83228 | 2.13778 | 1.65348
14.84902 | 2.13778 | 1.65348
14.86576 | 2.13778 | 1.65348
14.88256 | 2.13778 | 1.65348
14.8993 | 2.13798 | 1.65363
14.91604 | 2.13915 | 1.65456
14.93278 | 2.13778 | 1.65348
14.94952 | 2.13915 | 1.65456
14.96626 | 2.13778 | 1.65348
14.983 | 2.13778 | 1.65348
14.9998 | 2.13778 | 1.65348
15.01654 | 2.13778 | 1.65348
15.03328 | 2.13778 | 1.65348
15.05008 | 2.13915 | 1.65456
15.06682 | 2.13934 | 1.65471
15.08356 | 2.13778 | 1.65348
15.1003 | 2.13778 | 1.65348
15.1171 | 2.13778 | 1.65348
15.13384 | 2.13777 | 1.65347
15.15058 | 2.13778 | 1.65348
15.16732 | 2.13798 | 1.65363
15.18406 | 2.13798 | 1.65363
15.2008 | 2.13915 | 1.65456
15.21754 | 2.13934 | 1.65471
15.23428 | 2.13915 | 1.65456
15.25102 | 2.13915 | 1.65456
15.26782 | 2.13915 | 1.65456
15.28456 | 2.13798 | 1.65363
15.3013 | 2.13934 | 1.65471
15.31804 | 2.13936 | 1.65472
15.33478 | 2.13934 | 1.65471
15.35158 | 2.13934 | 1.65471
15.36832 | 2.13934 | 1.65471
15.38506 | 2.13934 | 1.65471
15.40186 | 2.13936 | 1.65472
15.4186 | 2.13934 | 1.65471
15.43534 | 2.13936 | 1.65472
15.45208 | 2.14208 | 1.65688
15.46882 | 2.13934 | 1.65471
15.48556 | 2.13934 | 1.65471
15.5023 | 2.13934 | 1.65471
15.51904 | 2.13934 | 1.65471
15.53584 | 2.13934 | 1.65471
15.55258 | 2.14206 | 1.65686
15.56932 | 2.14187 | 1.65671
15.58606 | 2.14206 | 1.65686
15.60286 | 2.13915 | 1.65456
15.6196 | 2.13934 | 1.65471
15.63634 | 2.13915 | 1.65456
15.65308 | 2.14206 | 1.65686
15.66988 | 2.14208 | 1.65688
15.68662 | 2.14206 | 1.65686
15.70336 | 2.14206 | 1.65686
15.7201 | 2.14206 | 1.65686
15.73684 | 2.14206 | 1.65686
15.75358 | 2.13915 | 1.65456
15.77038 | 2.14187 | 1.65671
15.78724 | 2.14206 | 1.65686
15.80398 | 2.14206 | 1.65686
15.82072 | 2.14206 | 1.65686
15.83776 | 2.14206 | 1.65686
15.8545 | 2.14206 | 1.65686
15.87124 | 2.14206 | 1.65686
15.88828 | 2.14206 | 1.65686
15.90502 | 2.14187 | 1.65671
15.92182 | 2.14206 | 1.65686
15.93886 | 2.14206 | 1.65686
15.9556 | 2.14206 | 1.65686
15.97234 | 2.14206 | 1.65686
15.98908 | 2.14206 | 1.65686
16.00588 | 2.14206 | 1.65686
16.02262 | 2.14206 | 1.65686
16.03936 | 2.14206 | 1.65686
16.0561 | 2.14206 | 1.65686
16.07284 | 2.14206 | 1.65686
16.08964 | 2.14206 | 1.65686
16.10638 | 2.14343 | 1.65794
16.12312 | 2.14206 | 1.65686
16.13986 | 2.14206 | 1.65686
16.1566 | 2.14206 | 1.65686
16.17334 | 2.14206 | 1.65686
16.19008 | 2.14206 | 1.65686
16.20682 | 2.14206 | 1.65686
16.22356 | 2.14343 | 1.65794
16.24036 | 2.14206 | 1.65686
16.2571 | 2.14206 | 1.65686
16.27384 | 2.14343 | 1.65794
16.29058 | 2.14323 | 1.65779
16.30732 | 2.14187 | 1.65671
16.32406 | 2.14322 | 1.65778
16.34086 | 2.14342 | 1.65793
16.3576 | 2.14322 | 1.65778
16.37434 | 2.14342 | 1.65793
16.39108 | 2.14342 | 1.65793
16.40782 | 2.14322 | 1.65778
16.42456 | 2.14342 | 1.65793
16.44136 | 2.14342 | 1.65793
16.4581 | 2.14342 | 1.65793
16.47508 | 2.14342 | 1.65793
16.49188 | 2.14342 | 1.65793
16.50862 | 2.14342 | 1.65793
16.52536 | 2.14342 | 1.65793
16.5421 | 2.14342 | 1.65793
16.55884 | 2.14342 | 1.65793
16.57558 | 2.14342 | 1.65793
16.59238 | 2.14343 | 1.65794
16.60912 | 2.14343 | 1.65794
16.62586 | 2.14343 | 1.65794
16.6426 | 2.14343 | 1.65794
16.6594 | 2.14343 | 1.65794
16.67614 | 2.14343 | 1.65794
16.69288 | 2.14342 | 1.65793
16.70962 | 2.14342 | 1.65793
16.72636 | 2.14343 | 1.65794
16.74316 | 2.14343 | 1.65794
16.7599 | 2.14343 | 1.65794
16.77664 | 2.1446 | 1.65886
16.79338 | 2.14343 | 1.65794
16.81018 | 2.14343 | 1.65794
16.82692 | 2.14343 | 1.65794
16.84366 | 2.14323 | 1.65779
16.8604 | 2.14323 | 1.65779
16.8772 | 2.14479 | 1.65902
16.89394 | 2.14479 | 1.65902
16.91068 | 2.1446 | 1.65886
16.92742 | 2.14479 | 1.65902
16.94422 | 2.14479 | 1.65902
16.96096 | 2.14479 | 1.65902
16.9777 | 2.14478 | 1.65901
16.99444 | 2.14479 | 1.65902
17.01118 | 2.14343 | 1.65794
17.02792 | 2.14478 | 1.65901
17.04466 | 2.14479 | 1.65902
17.0614 | 2.14479 | 1.65902
17.07814 | 2.14479 | 1.65902
17.09494 | 2.14479 | 1.65902
17.11168 | 2.14479 | 1.65902
17.12842 | 2.14479 | 1.65902
17.14516 | 2.14478 | 1.65901
17.16196 | 2.14343 | 1.65794
17.1787 | 2.14343 | 1.65794
17.19544 | 2.14479 | 1.65902
17.21218 | 2.14479 | 1.65902
17.22892 | 2.14479 | 1.65902
17.24572 | 2.14479 | 1.65902
17.2624 | 2.14479 | 1.65902
17.2792 | 2.1446 | 1.65886
17.29594 | 2.14323 | 1.65779
17.31268 | 2.14479 | 1.65902
17.32942 | 2.14343 | 1.65794
17.34622 | 2.14343 | 1.65794
17.36296 | 2.14343 | 1.65794
17.3797 | 2.14343 | 1.65794
17.39644 | 2.14343 | 1.65794
17.41318 | 2.14343 | 1.65794
17.42998 | 2.14342 | 1.65793
17.44672 | 2.14323 | 1.65779
17.46346 | 2.14323 | 1.65779
17.48038 | 2.14342 | 1.65793
17.49712 | 2.14479 | 1.65902
17.51386 | 2.14342 | 1.65793
17.5309 | 2.14478 | 1.65901
17.5477 | 2.14479 | 1.65902
17.56444 | 2.14479 | 1.65902
17.58142 | 2.14478 | 1.65901
17.59822 | 2.14478 | 1.65901
17.61496 | 2.14478 | 1.65901
17.6317 | 2.14478 | 1.65901
17.64844 | 2.14478 | 1.65901
17.66524 | 2.14478 | 1.65901
17.68198 | 2.14478 | 1.65901
17.69872 | 2.14478 | 1.65901
17.71546 | 2.14478 | 1.65901
17.7322 | 2.14479 | 1.65902
17.749 | 2.14479 | 1.65902
17.76574 | 2.14479 | 1.65902
17.78248 | 2.14479 | 1.65902
17.79922 | 2.1446 | 1.65886
17.81596 | 2.14479 | 1.65902
17.8327 | 2.14479 | 1.65902
17.84944 | 2.14479 | 1.65902
17.86624 | 2.14479 | 1.65902
17.88298 | 2.1446 | 1.65886
17.89972 | 2.14478 | 1.65901
17.91646 | 2.14479 | 1.65902
17.9332 | 2.14479 | 1.65902
17.94994 | 2.14479 | 1.65902
17.96674 | 2.14479 | 1.65902
17.98348 | 2.14479 | 1.65902
18.00022 | 2.14479 | 1.65902
18.01696 | 2.1446 | 1.65886
18.03376 | 2.14479 | 1.65902
18.0505 | 2.14479 | 1.65902
18.06724 | 2.14615 | 1.6601
18.08398 | 2.1446 | 1.65886
18.10072 | 2.14479 | 1.65902
18.11752 | 2.14615 | 1.6601
18.13426 | 2.1446 | 1.65886
18.151 | 2.14479 | 1.65902
18.16774 | 2.1446 | 1.65886
18.18448 | 2.1446 | 1.65886
18.20122 | 2.14596 | 1.65994
18.21802 | 2.14615 | 1.6601
18.23476 | 2.14615 | 1.6601
18.25156 | 2.14615 | 1.6601
18.2683 | 2.14615 | 1.6601
18.28504 | 2.14615 | 1.6601
18.30184 | 2.14615 | 1.6601
18.31858 | 2.14617 | 1.66011
18.33532 | 2.14615 | 1.6601
18.35206 | 2.14615 | 1.6601
18.36886 | 2.14615 | 1.6601
18.3856 | 2.14596 | 1.65994
18.40234 | 2.14615 | 1.6601
18.41908 | 2.14615 | 1.6601
18.43582 | 2.14615 | 1.6601
18.45256 | 2.14615 | 1.6601
18.4693 | 2.14596 | 1.65994
18.4861 | 2.14598 | 1.65996
18.50284 | 2.14598 | 1.65996
18.51958 | 2.14598 | 1.65996
18.53632 | 2.14598 | 1.65996
18.55312 | 2.14598 | 1.65996
18.56986 | 2.14598 | 1.65996
18.5866 | 2.14598 | 1.65996
18.60334 | 2.14598 | 1.65996
18.62008 | 2.14598 | 1.65996
18.63688 | 2.14598 | 1.65996
18.65362 | 2.14617 | 1.66011
18.67036 | 2.14617 | 1.66011
18.6871 | 2.14617 | 1.66011
18.70384 | 2.14617 | 1.66011
18.72058 | 2.14617 | 1.66011
18.73738 | 2.14617 | 1.66011
18.75436 | 2.14617 | 1.66011
18.7711 | 2.14617 | 1.66011
18.78784 | 2.14598 | 1.65996
18.80458 | 2.14617 | 1.66011
18.82138 | 2.14732 | 1.66102
18.83812 | 2.14732 | 1.66102
18.85486 | 2.14596 | 1.65994
18.8716 | 2.14596 | 1.65994
18.88834 | 2.14596 | 1.65994
18.90514 | 2.14734 | 1.66104
18.92188 | 2.14734 | 1.66104
18.93862 | 2.14598 | 1.65996
18.95536 | 2.14596 | 1.65994
18.9721 | 2.14617 | 1.66011
18.9889 | 2.14598 | 1.65996
19.00564 | 2.14617 | 1.66011
19.0225 | 2.14598 | 1.65996
19.0393 | 2.14752 | 1.66117
19.05604 | 2.14754 | 1.66119
19.07308 | 2.14752 | 1.66117
19.08982 | 2.14617 | 1.66011
19.10656 | 2.14615 | 1.6601
19.1233 | 2.14615 | 1.6601
19.14004 | 2.14752 | 1.66117
19.15678 | 2.14617 | 1.66011
19.17358 | 2.14752 | 1.66117
19.19032 | 2.14752 | 1.66117
19.20706 | 2.14752 | 1.66117
19.2238 | 2.14754 | 1.66119
19.24054 | 2.14754 | 1.66119
19.25728 | 2.14752 | 1.66117
19.27408 | 2.14752 | 1.66117
19.29082 | 2.14754 | 1.66119
19.30756 | 2.14754 | 1.66119
19.3243 | 2.14754 | 1.66119
19.34104 | 2.14752 | 1.66117
19.35778 | 2.14752 | 1.66117
19.37452 | 2.14732 | 1.66102
19.39132 | 2.14752 | 1.66117
19.40806 | 2.14752 | 1.66117
19.4248 | 2.14752 | 1.66117
19.44154 | 2.14752 | 1.66117
19.45834 | 2.14754 | 1.66119
19.47508 | 2.14754 | 1.66119
19.49182 | 2.14754 | 1.66119
19.50856 | 2.14754 | 1.66119
19.5253 | 2.14754 | 1.66119
19.5421 | 2.14754 | 1.66119
19.55884 | 2.14754 | 1.66119
19.57558 | 2.14754 | 1.66119
19.59232 | 2.14752 | 1.66117
19.60906 | 2.14752 | 1.66117
19.6258 | 2.14752 | 1.66117
19.6426 | 2.14734 | 1.66104
19.65934 | 2.14754 | 1.66119
19.67608 | 2.14754 | 1.66119
19.69288 | 2.14734 | 1.66104
19.70962 | 2.14734 | 1.66104
19.72636 | 2.14732 | 1.66102
19.7431 | 2.14734 | 1.66104
19.75984 | 2.1489 | 1.66227
19.77664 | 2.14752 | 1.66117
19.79338 | 2.14734 | 1.66104
19.81012 | 2.14752 | 1.66117
19.82686 | 2.14752 | 1.66117
19.84366 | 2.14752 | 1.66117
19.8604 | 2.14752 | 1.66117
19.87714 | 2.14888 | 1.66225
19.89388 | 2.14888 | 1.66225
19.91062 | 2.14888 | 1.66225
19.92736 | 2.1489 | 1.66227
19.9441 | 2.14754 | 1.66119
19.9609 | 2.14888 | 1.66225
19.97764 | 2.14752 | 1.66117
19.99438 | 2.14888 | 1.66225
20.01112 | 2.14754 | 1.66119