## Resumo
| Temperatura | fb/fb' | Eb/Eb'
0 | Ambiente | 1 | 1
1 | 100 | 1.056165 | 1.108054
2 | 200 | 1.043038 | 0.8999053
3 | 300 | 0.9892822 | 0.6946751
4 | 400 | 0.9609505 | 0.5335635
5 | 500 | 0.7912928 | 0.3717326
6 | 600 | 0.6263709 | 0.2118777
7 | 700 | 0.3308408 | 0.1002827
8 | 800 | 0.107677 | #DIV/0!

## Ambiente
Data: | 2020-02-03
Umidade do ar: | 65%
Temperatura: | 27oC
|  |  | Força (ton) | Desloc_1 (mm) | Desloc_2 (mm) | Deformação (mm/mm) | Tensão (MPa) | E (MPa)
| A | Máxima: | 39.16 | - | - | - | 7.172161 | 6298.736
|  | 5% | 1.958 | 0.0076 | 0.0054 | 4.333333e-05 | 0.3586081
|  | 30% | 11.748 | 0.055 | 0.0434 | 0.000328 | 2.151648
| B | Máxima: | 41.16 | - | - | - | 7.538462 | 6589.564
|  | 5% | 2.058 | 0.0182 | 0.0122 | 0.0001013333 | 0.3769231
|  | 30% | 12.348 | 0.0586 | 0.0576 | 0.0003873333 | 2.261538
| C | Máxima: | 40.04 | - | - | - | 7.333333 | 6626.506
|  | 5% | 2.002 | 0.0098 | 0.009 | 6.266667e-05 | 0.3666667
|  | 30% | 12.012 | 0.0538 | 0.048 | 0.0003393333 | 2.2
| D | Máxima: |  | - | - | - | 0 | #DIV/0!
|  | 5% | 0 |  |  | 0 | 0
|  | 30% | 0 |  |  | 0 | 0
| E | Máxima: |  | - | - | - | 0 | #DIV/0!
|  | 5% | 0 |  |  | 0 | 0
|  | 30% | 0 |  |  | 0 | 0
| F | Máxima: |  | - | - | - | 0 | #DIV/0!
|  | 5% | 0 |  |  | 0 | 0
|  | 30% | 0 |  |  | 0 | 0
[6 empty] | fbm | 7.347985 |  | E | 6504.936
[5 empty] | D.Padrão | 0.1835892
[5 empty] | C.V. | 2.498%

## 100C
Data: | 2020-02-06
Umidade do ar: | 73%
Temperatura: | 27,6oC
|  |  | Força (ton) | Desloc_1 (mm) | Desloc_2 (mm) | Deformação (mm/mm) | Tensão (MPa) | E (MPa)
| A | Máxima: | 44.52 | - | - | - | 8.153846 | 7350.222
|  | 5% | 2.226 | 0.009 | 0.0104 | 6.466667e-05 | 0.4076923
|  | 30% | 13.356 | 0.0512 | 0.0514 | 0.000342 | 2.446154
| B | Máxima: | 41.22 | - | - | - | 7.549451 | 7059.96
|  | 5% | 2.061 | 0.0144 | 0.0102 | 8.2e-05 | 0.3774725
|  | 30% | 12.366 | 0.0526 | 0.0522 | 0.0003493333 | 2.264835
| C | Máxima: | 41.38 | - | - | - | 7.578755 | 7213.282
|  | 5% | 2.069 | 0.0132 | 0.0128 | 8.666667e-05 | 0.3789377
|  | 30% | 12.414 | 0.0526 | 0.0522 | 0.0003493333 | 2.273626
| D | Máxima: |  | - | - | - | 0 | #DIV/0!
|  | 5% | 0 |  |  | 0 | 0
|  | 30% | 0 |  |  | 0 | 0
| E | Máxima: |  | - | - | - | 0 | #DIV/0!
|  | 5% | 0 |  |  | 0 | 0
|  | 30% | 0 |  |  | 0 | 0
| F | Máxima: |  | - | - | - | 0 | #DIV/0!
|  | 5% | 0 |  |  | 0 | 0
|  | 30% | 0 |  |  | 0 | 0
[6 empty] | fbm | 7.760684 |  | E | 7207.821

## 200C
Data: | 2020-02-07
Umidade do ar: | 64%
Temperatura: | 27oC
|  |  | Força (ton) | Desloc_1 (mm) | Desloc_2 (mm) | Deformação (mm/mm) | Tensão (MPa) | E (MPa)
| A | Máxima: | 40.8 | - | - | - | 7.472527 | 5638.225
|  | 5% | 2.04 | 0.0148 | 0.0138 | 9.533333e-05 | 0.3736264
|  | 30% | 12.24 | 0.0634 | 0.0646 | 0.0004266667 | 2.241758
| B | Máxima: | 42.28 | - | - | - | 7.74359 | 5790.321
|  | 5% | 2.114 | 0.0138 | 0.0148 | 9.533333e-05 | 0.3871795
|  | 30% | 12.684 | 0.0635 | 0.0654 | 0.0004296667 | 2.323077
| C | Máxima: | 42.46 | - | - | - | 7.776557 | 6132.931
|  | 5% | 2.123 | 0.0145 | 0.0144 | 9.633333e-05 | 0.3888278
|  | 30% | 12.738 | 0.0624 | 0.0616 | 0.0004133333 | 2.332967
| D | Máxima: |  | - | - | - | 0 | #DIV/0!
|  | 5% | 0 |  |  | 0 | 0
|  | 30% | 0 |  |  | 0 | 0
| E | Máxima: |  | - | - | - | 0 | #DIV/0!
|  | 5% | 0 |  |  | 0 | 0
|  | 30% | 0 |  |  | 0 | 0
| F | Máxima: |  | - | - | - | 0 | #DIV/0!
|  | 5% | 0 |  |  | 0 | 0
|  | 30% | 0 |  |  | 0 | 0
[6 empty] | fbm | 7.664225 |  | E | 5853.826

## 300C
Data: | 2020-02-11
Umidade do ar: | 72%
Temperatura: | 22,9oC
|  |  | Força (ton) | Desloc_1 (mm) | Desloc_2 (mm) | Deformação (mm/mm) | Tensão (MPa) | E (MPa)
| A | Máxima: | 38.86 | - | - | - | 7.117216 | 4339.766
|  | 5% | 1.943 | 0.017 | 0.0174 | 0.0001146667 | 0.3558608
|  | 30% | 11.658 | 0.0782 | 0.0792 | 0.0005246667 | 2.135165
| B | Máxima: | 40.62 | - | - | - | 7.43956 | 4684.862
|  | 5% | 2.031 | 0.0192 | 0.0174 | 0.000122 | 0.371978
|  | 30% | 12.186 | 0.0789 | 0.0768 | 0.000519 | 2.231868
| C | Máxima: | 39.59 | - | - | - | 7.250916 | 4531.822
|  | 5% | 1.9795 | 0.018 | 0.0174 | 0.000118 | 0.3625458
|  | 30% | 11.877 | 0.0785 | 0.0769 | 0.000518 | 2.175275
| D | Máxima: |  | - | - | - | 0 | #DIV/0!
|  | 5% | 0 |  |  | 0 | 0
|  | 30% | 0 |  |  | 0 | 0
| E | Máxima: |  | - | - | - | 0 | #DIV/0!
|  | 5% | 0 |  |  | 0 | 0
|  | 30% | 0 |  |  | 0 | 0
| F | Máxima: |  | - | - | - | 0 | #DIV/0!
|  | 5% | 0 |  |  | 0 | 0
|  | 30% | 0 |  |  | 0 | 0
[6 empty] | fbm | 7.269231 |  | E | 4518.817

## 400C
Data: | 2020-02-05
Umidade do ar: | 65%
Temp. Ambiente: | 26,7oC
|  |  | Força (ton) | Desloc_1 (mm) | Desloc_2 (mm) | Deformação (mm/mm) | Tensão (MPa) | E (MPa)
| A | Máxima: | 38.12 | - | - | - | 6.981685 | 3486.194
|  | 5% | 1.906 | 0.0206 | 0.0202 | 0.000136 | 0.3490842
|  | 30% | 11.436 | 0.0956 | 0.0954 | 0.0006366667 | 2.094505
| B | Máxima: | 37.48 | - | - | - | 6.864469 | 3262.58
|  | 5% | 1.874 | 0.0202 | 0.0208 | 0.0001366667 | 0.3432234
|  | 30% | 11.244 | 0.0992 | 0.0996 | 0.0006626667 | 2.059341
| C | Máxima: | 40.06 | - | - | - | 7.336996 | 3663.613
|  | 5% | 2.003 | 0.0198 | 0.0194 | 0.0001306667 | 0.3668498
|  | 30% | 12.018 | 0.0988 | 0.0906 | 0.0006313333 | 2.201099
| D | Máxima: |  | - | - | - | 0 | #DIV/0!
|  | 5% | 0 |  |  | 0 | 0
|  | 30% | 0 |  |  | 0 | 0
| E | Máxima: |  | - | - | - | 0 | #DIV/0!
|  | 5% | 0 |  |  | 0 | 0
|  | 30% | 0 |  |  | 0 | 0
| F | Máxima: |  | - | - | - | 0 | #DIV/0!
|  | 5% | 0 |  |  | 0 | 0
|  | 30% | 0 |  |  | 0 | 0
[6 empty] | fbm | 7.06105 |  | E | 3470.796

## 500C
Data: | 2020-02-14
Umidade do ar: | 66%
Temperatura: | 23,4oC
|  |  | Força (ton) | Desloc_1 (mm) | Desloc_2 (mm) | Deformação (mm/mm) | Tensão (MPa) | E (MPa)
| A | Máxima: | 31.33 | - | - | - | 5.738095 | 2442.436
|  | 5% | 1.5665 | 0.0202 | 0.0266 | 0.000156 | 0.2869048
|  | 30% | 9.399 | 0.1104 | 0.1126 | 0.0007433333 | 1.721429
| B | Máxima: | 30.98 | - | - | - | 5.673993 | 2112.957
|  | 5% | 1.549 | 0.0294 | 0.0256 | 0.0001833333 | 0.2836996
|  | 30% | 9.294 | 0.127 | 0.1294 | 0.0008546667 | 1.702198
| C | Máxima: | 32.93 | - | - | - | 6.031136 | 2698.897
|  | 5% | 1.6465 | 0.0202 | 0.0212 | 0.000138 | 0.3015568
|  | 30% | 9.879 | 0.1046 | 0.1044 | 0.0006966667 | 1.809341
| D | Máxima: |  | - | - | - | 0 | #DIV/0!
|  | 5% | 0 |  |  | 0 | 0
|  | 30% | 0 |  |  | 0 | 0
| E | Máxima: |  | - | - | - | 0 | #DIV/0!
|  | 5% | 0 |  |  | 0 | 0
|  | 30% | 0 |  |  | 0 | 0
| F | Máxima: |  | - | - | - | 0 | #DIV/0!
|  | 5% | 0 |  |  | 0 | 0
|  | 30% | 0 |  |  | 0 | 0
[6 empty] | fbm | 5.814408 |  | E | 2418.096

## 600C
Data: | 2020-02-13
Umidade do ar: | 67%
Temperatura: | 23oC
|  |  | Força (ton) | Desloc_1 (mm) | Desloc_2 (mm) | Deformação (mm/mm) | Tensão (MPa) | E (MPa)
| A | Máxima: | 25.54 | - | - | - | 4.677656 | 1272.024
|  | 5% | 1.277 | 0.03 | 0.0388 | 0.0002293333 | 0.2338828
|  | 30% | 7.662 | 0.1546 | 0.19 | 0.001148667 | 1.403297
| B | Máxima: | 24.71 | - | - | - | 4.525641 | 1416.624
|  | 5% | 1.2355 | 0.037 | 0.0388 | 0.0002526667 | 0.2262821
|  | 30% | 7.413 | 0.1648 | 0.1506 | 0.001051333 | 1.357692
| C | Máxima: | 25.14 | - | - | - | 4.604396 | 1446.104
|  | 5% | 1.257 | 0.03 | 0.034 | 0.0002133333 | 0.2302198
|  | 30% | 7.542 | 0.1458 | 0.157 | 0.001009333 | 1.381319
| D | Máxima: |  | - | - | - | 0 | #DIV/0!
|  | 5% | 0 |  |  | 0 | 0
|  | 30% | 0 |  |  | 0 | 0
| E | Máxima: |  | - | - | - | 0 | #DIV/0!
|  | 5% | 0 |  |  | 0 | 0
|  | 30% | 0 |  |  | 0 | 0
| F | Máxima: |  | - | - | - | 0 | #DIV/0!
|  | 5% | 0 |  |  | 0 | 0
|  | 30% | 0 |  |  | 0 | 0
[6 empty] | fbm | 4.602564 |  | E | 1378.251

## 700C
Data: | 2020-02-12
Umidade do ar: | 65%
Temperatura: | 23oC
|  |  | Força (ton) | Desloc_1 (mm) | Desloc_2 (mm) | Deformação (mm/mm) | Tensão (MPa) | E (MPa)
| A | Máxima: | 13.38 | - | - | - | 2.450549 | 637.9424
|  | 5% | 0.669 | 0.0548 | 0.0534 | 0.0003606667 | 0.1225275
|  | 30% | 4.014 | 0.1984 | 0.1979 | 0.001321 | 0.7351648
| B | Máxima: | 12.81 | - | - | - | 2.346154 | 642.7114
|  | 5% | 0.6405 | 0.0544 | 0.0562 | 0.0003686667 | 0.1173077
|  | 30% | 3.843 | 0.19018 | 0.1942 | 0.001281267 | 0.7038462
| C | Máxima: | 13.63 | - | - | - | 2.496337 | 676.343
|  | 5% | 0.6815 | 0.0546 | 0.0536 | 0.0003606667 | 0.1248168
|  | 30% | 4.089 | 0.19062 | 0.1944 | 0.0012834 | 0.7489011
| D | Máxima: |  | - | - | - | 0 | #DIV/0!
|  | 5% | 0 |  |  | 0 | 0
|  | 30% | 0 |  |  | 0 | 0
| E | Máxima: |  | - | - | - | 0 | #DIV/0!
|  | 5% | 0 |  |  | 0 | 0
|  | 30% | 0 |  |  | 0 | 0
| F | Máxima: |  | - | - | - | 0 | #DIV/0!
|  | 5% | 0 |  |  | 0 | 0
|  | 30% | 0 |  |  | 0 | 0
[6 empty] | fbm | 2.431013 |  | E | 652.3323

## 800C
Data: | 2020-02-10
Umidade do ar: | 74%
Temperatura: | 24,5oC
|  |  | Força (ton) | Desloc_1 (mm) | Desloc_2 (mm) | Deformação (mm/mm) | Tensão (MPa) | E (MPa)
| A | Máxima: | 4.52 | - | - | - | 0.8278388 | #DIV/0!
|  | 5% | 0.226 |  |  | 0 | 0.04139194
|  | 30% | 1.356 |  |  | 0 | 0.2483516
| B | Máxima: | 4.21 | - | - | - | 0.7710623 | #DIV/0!
|  | 5% | 0.2105 |  |  | 0 | 0.03855311
|  | 30% | 1.263 |  |  | 0 | 0.2313187
| C | Máxima: | 4.23 | - | - | - | 0.7747253 | #DIV/0!
|  | 5% | 0.2115 |  |  | 0 | 0.03873626
|  | 30% | 1.269 |  |  | 0 | 0.2324176
| D | Máxima: | 0 | - | - | - | 0 | #DIV/0!
|  | 5% | 0 |  |  | 0 | 0
|  | 30% | 0 |  |  | 0 | 0
| E | Máxima: | 0 | - | - | - | 0 | #DIV/0!
|  | 5% | 0 |  |  | 0 | 0
|  | 30% | 0 |  |  | 0 | 0
| F | Máxima: | 0 | - | - | - | 0 | #DIV/0!
|  | 5% | 0 |  |  | 0 | 0
|  | 30% | 0 |  |  | 0 | 0
[6 empty] | fbm | 0.7912088 |  | E | #DIV/0!