## Resumo
| Temperatura | fb/fb' | Eb/Eb'
0 | Ambiente | 1 | 1
1 | 100 | 1.039316 | 0.8443001
2 | 200 | 1.019614 | 0.6528351
3 | 300 | 1.010715 | 0.49586
4 | 400 | 0.9975649 | 0.4020662
5 | 500 | 0.8892234 | 0.2429584
6 | 600 | 0.6635969 | 0.1113341
7 | 700 | 0.3304259 | 0.07291819
8 | 800 | 0.1626671 | #DIV/0!

## Ambiente
Data: | 2020-02-20
Umidade do ar: | 66%
Temperatura: | 26,9oC
|  |  | Força (ton) | Desloc_1 (mm) | Desloc_2 (mm) | Deformação (mm/mm) | Tensão (MPa) | E (MPa)
| A | Máxima: | 76.12 | - | - | - | 13.94139 | 14168.08
|  | 5% | 3.806 | 0.0034 | 0.0038 | 2.4e-05 | 0.6970696
|  | 30% | 22.836 | 0.0402 | 0.0408 | 0.00027 | 4.182418
| B | Máxima: | 78.46 | - | - | - | 14.36996 | 12331.2
|  | 5% | 3.923 | 0.0034 | 0.0038 | 2.4e-05 | 0.7184982
|  | 30% | 23.538 | 0.0458 | 0.0488 | 0.0003153333 | 4.310989
| C | Máxima: | 71.28 | - | - | - | 13.05495 | 12425.39
|  | 5% | 3.564 | 0.0038 | 0.0032 | 2.333333e-05 | 0.6527473
|  | 30% | 21.384 | 0.0436 | 0.0422 | 0.000286 | 3.916484
| D | Máxima: |  | - | - | - | 0 | #DIV/0!
|  | 5% | 0 |  |  | 0 | 0
|  | 30% | 0 |  |  | 0 | 0
| E | Máxima: |  | - | - | - | 0 | #DIV/0!
|  | 5% | 0 |  |  | 0 | 0
|  | 30% | 0 |  |  | 0 | 0
| F | Máxima: |  | - | - | - | 0 | #DIV/0!
|  | 5% | 0 |  |  | 0 | 0
|  | 30% | 0 |  |  | 0 | 0
[6 empty] | fbm | 13.78877 |  | E | 12974.89

## 100C
Data: | 2020-02-27
Umidade do ar: | 71%
Temperatura: | 22,5oC
|  |  | Força (ton) | Desloc_1 (mm) | Desloc_2 (mm) | Deformação (mm/mm) | Tensão (MPa) | E (MPa)
| A | Máxima: | 78.94 | - | - | - | 14.45788 | 11968.44
|  | 5% | 3.947 | 0.0056 | 0.0052 | 3.6e-05 | 0.7228938
|  | 30% | 23.682 | 0.0512 | 0.0502 | 0.000338 | 4.337363
| B | Máxima: | 78.53 | - | - | - | 14.38278 | 10787.09
|  | 5% | 3.9265 | 0.0057 | 0.005 | 3.566667e-05 | 0.7191392
|  | 30% | 23.559 | 0.0554 | 0.0553 | 0.000369 | 4.314835
| C | Máxima: | 77.27 | - | - | - | 14.15201 | 10108.58
|  | 5% | 3.8635 | 0.0054 | 0.0054 | 3.6e-05 | 0.7076007
|  | 30% | 23.181 | 0.0576 | 0.0582 | 0.000386 | 4.245604
| D | Máxima: |  | - | - | - | 0 | #DIV/0!
|  | 5% | 0 |  |  | 0 | 0
|  | 30% | 0 |  |  | 0 | 0
| E | Máxima: |  | - | - | - | 0 | #DIV/0!
|  | 5% | 0 |  |  | 0 | 0
|  | 30% | 0 |  |  | 0 | 0
| F | Máxima: |  | - | - | - | 0 | #DIV/0!
|  | 5% | 0 |  |  | 0 | 0
|  | 30% | 0 |  |  | 0 | 0
[6 empty] | fbm | 14.33089 |  | E | 10954.7

## 200C
Data: | 2020-03-02
Umidade do ar: | 59%
Temperatura: | 25,1oC
|  |  | Força (ton) | Desloc_1 (mm) | Desloc_2 (mm) | Deformação (mm/mm) | Tensão (MPa) | E (MPa)
| A | Máxima: | 75.94 | - | - | - | 13.90842 | 8281.453
|  | 5% | 3.797 | 0.00644 | 0.0064 | 4.28e-05 | 0.6954212
|  | 30% | 22.782 | 0.0696 | 0.0692 | 0.0004626667 | 4.172527
| B | Máxima: | 76.78 | - | - | - | 14.06227 | 8410.449
|  | 5% | 3.839 | 0.0062 | 0.0064 | 4.2e-05 | 0.7031136
|  | 30% | 23.034 | 0.0688 | 0.0692 | 0.00046 | 4.218681
| C | Máxima: | 77.57 | - | - | - | 14.20696 | 8719.492
|  | 5% | 3.8785 | 0.0054 | 0.0058 | 3.733333e-05 | 0.710348
|  | 30% | 23.271 | 0.0662 | 0.0672 | 0.0004446667 | 4.262088
| D | Máxima: |  | - | - | - | 0 | #DIV/0!
|  | 5% | 0 |  |  | 0 | 0
|  | 30% | 0 |  |  | 0 | 0
| E | Máxima: |  | - | - | - | 0 | #DIV/0!
|  | 5% | 0 |  |  | 0 | 0
|  | 30% | 0 |  |  | 0 | 0
| F | Máxima: |  | - | - | - | 0 | #DIV/0!
|  | 5% | 0 |  |  | 0 | 0
|  | 30% | 0 |  |  | 0 | 0
[6 empty] | fbm | 14.05922 |  | E | 8470.465

## 300C
Data: | 2020-02-27
Umidade do ar: | 64%
Temperatura: | 23,7oC
|  |  | Força (ton) | Desloc_1 (mm) | Desloc_2 (mm) | Deformação (mm/mm) | Tensão (MPa) | E (MPa)
| A | Máxima: | 75.79 | - | - | - | 13.88095 | 6248.928
|  | 5% | 3.7895 | 0.0064 | 0.0064 | 4.266667e-05 | 0.6940476
|  | 30% | 22.737 | 0.0896 | 0.0898 | 0.000598 | 4.164286
| B | Máxima: | 76.56 | - | - | - | 14.02198 | 6467.702
|  | 5% | 3.828 | 0.0064 | 0.0062 | 4.2e-05 | 0.7010989
|  | 30% | 22.968 | 0.0878 | 0.0874 | 0.000584 | 4.206593
| C | Máxima: | 75.93 | - | - | - | 13.90659 | 6584.561
|  | 5% | 3.7965 | 0.0066 | 0.0064 | 4.333333e-05 | 0.6953297
|  | 30% | 22.779 | 0.0852 | 0.0862 | 0.0005713333 | 4.171978
| D | Máxima: |  | - | - | - | 0 | #DIV/0!
|  | 5% | 0 |  |  | 0 | 0
|  | 30% | 0 |  |  | 0 | 0
| E | Máxima: |  | - | - | - | 0 | #DIV/0!
|  | 5% | 0 |  |  | 0 | 0
|  | 30% | 0 |  |  | 0 | 0
| F | Máxima: |  | - | - | - | 0 | #DIV/0!
|  | 5% | 0 |  |  | 0 | 0
|  | 30% | 0 |  |  | 0 | 0
[6 empty] | fbm | 13.93651 |  | E | 6433.73

## 400C
Data: | 2020-02-20
Umidade do ar: | 63%
Temp. Ambiente: | 27,5oC
|  |  | Força (ton) | Desloc_1 (mm) | Desloc_2 (mm) | Deformação (mm/mm) | Tensão (MPa) | E (MPa)
| A | Máxima: | 74.62 | - | - | - | 13.66667 | 5117.324
|  | 5% | 3.731 | 0.0081 | 0.0086 | 5.566667e-05 | 0.6833333
|  | 30% | 22.386 | 0.1084 | 0.1086 | 0.0007233333 | 4.1
| B | Máxima: | 74.9 | - | - | - | 13.71795 | 5113.549
|  | 5% | 3.745 | 0.0084 | 0.0086 | 5.666667e-05 | 0.6858974
|  | 30% | 22.47 | 0.1088 | 0.1094 | 0.0007273333 | 4.115385
| C | Máxima: | 75.79 | - | - | - | 13.88095 | 5419.424
|  | 5% | 3.7895 | 0.008 | 0.0081 | 5.366667e-05 | 0.6940476
|  | 30% | 22.737 | 0.1038 | 0.1044 | 0.000694 | 4.164286
| D | Máxima: |  | - | - | - | 0 | #DIV/0!
|  | 5% | 0 |  |  | 0 | 0
|  | 30% | 0 |  |  | 0 | 0
| E | Máxima: |  | - | - | - | 0 | #DIV/0!
|  | 5% | 0 |  |  | 0 | 0
|  | 30% | 0 |  |  | 0 | 0
| F | Máxima: |  | - | - | - | 0 | #DIV/0!
|  | 5% | 0 |  |  | 0 | 0
|  | 30% | 0 |  |  | 0 | 0
[6 empty] | fbm | 13.75519 |  | E | 5216.766

## 500C
Data: | 412775
Umidade do ar: | 62%
Temperatura: | 28,3oC
|  |  | Força (ton) | Desloc_1 (mm) | Desloc_2 (mm) | Deformação (mm/mm) | Tensão (MPa) | E (MPa)
| A | Máxima: | 67.12 | - | - | - | 12.29304 | 3292.779
|  | 5% | 3.356 | 0.0148 | 0.0148 | 9.866667e-05 | 0.614652
|  | 30% | 20.136 | 0.1552 | 0.1544 | 0.001032 | 3.687912
| B | Máxima: | 67.06 | - | - | - | 12.28205 | 3178.585
|  | 5% | 3.353 | 0.0144 | 0.0142 | 9.533333e-05 | 0.6141026
|  | 30% | 20.118 | 0.1598 | 0.1586 | 0.001061333 | 3.684615
| C | Máxima: | 66.66 | - | - | - | 12.20879 | 2985.716
|  | 5% | 3.333 | 0.0144 | 0.0146 | 9.666667e-05 | 0.6104396
|  | 30% | 19.998 | 0.1686 | 0.16708 | 0.001118933 | 3.662637
| D | Máxima: |  | - | - | - | 0 | #DIV/0!
|  | 5% | 0 |  |  | 0 | 0
|  | 30% | 0 |  |  | 0 | 0
| E | Máxima: |  | - | - | - | 0 | #DIV/0!
|  | 5% | 0 |  |  | 0 | 0
|  | 30% | 0 |  |  | 0 | 0
| F | Máxima: |  | - | - | - | 0 | #DIV/0!
|  | 5% | 0 |  |  | 0 | 0
|  | 30% | 0 |  |  | 0 | 0
[6 empty] | fbm | 12.26129 |  | E | 3152.36

## 600C
Data: | 2020-02-18
Umidade do ar: | 66%
Temperatura: | 27oC
|  |  | Força (ton) | Desloc_1 (mm) | Desloc_2 (mm) | Deformação (mm/mm) | Tensão (MPa) | E (MPa)
| A | Máxima: | 50.06 | - | - | - | 9.168498 | 1602.137
|  | 5% | 2.503 | 0.0406 | 0.0424 | 0.0002766667 | 0.4584249
|  | 30% | 15.018 | 0.2556 | 0.2566 | 0.001707333 | 2.750549
| B | Máxima: | 49.84 | - | - | - | 9.128205 | 1357.825
|  | 5% | 2.492 | 0.0456 | 0.0484 | 0.0003133333 | 0.4564103
|  | 30% | 14.952 | 0.2998 | 0.2984 | 0.001994 | 2.738462
| C | Máxima: | 49.98 | - | - | - | 9.153846 | 1373.681
|  | 5% | 2.499 | 0.0476 | 0.0444 | 0.0003066667 | 0.4576923
|  | 30% | 14.994 | 0.29668 | 0.2951 | 0.0019726 | 2.746154
| D | Máxima: |  | - | - | - | 0 | #DIV/0!
|  | 5% | 0 |  |  | 0 | 0
|  | 30% | 0 |  |  | 0 | 0
| E | Máxima: |  | - | - | - | 0 | #DIV/0!
|  | 5% | 0 |  |  | 0 | 0
|  | 30% | 0 |  |  | 0 | 0
| F | Máxima: |  | - | - | - | 0 | #DIV/0!
|  | 5% | 0 |  |  | 0 | 0
|  | 30% | 0 |  |  | 0 | 0
[6 empty] | fbm | 9.150183 |  | E | 1444.548

## 700C
Data: | 2020-02-17
Umidade do ar: | 69%
Temperatura: | 25,5oC
|  |  | Força (ton) | Desloc_1 (mm) | Desloc_2 (mm) | Deformação (mm/mm) | Tensão (MPa) | E (MPa)
| A | Máxima: | 25.07 | - | - | - | 4.591575 | 977.2081
|  | 5% | 1.2535 | 0.0458 | 0.0438 | 0.0002986667 | 0.2295788
|  | 30% | 7.521 | 0.2214 | 0.2206 | 0.001473333 | 1.377473
| B | Máxima: | 24.84 | - | - | - | 4.549451 | 894.8565
|  | 5% | 1.242 | 0.0453 | 0.0456 | 0.000303 | 0.2274725
|  | 30% | 7.452 | 0.2358 | 0.2364 | 0.001574 | 1.364835
| C | Máxima: | 24.72 | - | - | - | 4.527473 | 966.2525
|  | 5% | 1.236 | 0.0438 | 0.0456 | 0.000298 | 0.2263736
|  | 30% | 7.416 | 0.2201 | 0.22072 | 0.0014694 | 1.358242
| D | Máxima: |  | - | - | - | 0 | #DIV/0!
|  | 5% | 0 |  |  | 0 | 0
|  | 30% | 0 |  |  | 0 | 0
| E | Máxima: |  | - | - | - | 0 | #DIV/0!
|  | 5% | 0 |  |  | 0 | 0
|  | 30% | 0 |  |  | 0 | 0
| F | Máxima: |  | - | - | - | 0 | #DIV/0!
|  | 5% | 0 |  |  | 0 | 0
|  | 30% | 0 |  |  | 0 | 0
[6 empty] | fbm | 4.556166 |  | E | 946.1057

## 800C
Data: | 2020-02-14
Umidade do ar: | 62%
Temperatura: | 25,2oC
|  |  | Força (ton) | Desloc_1 (mm) | Desloc_2 (mm) | Deformação (mm/mm) | Tensão (MPa) | E (MPa)
| A | Máxima: | 12.37 | - | - | - | 2.265568 | #DIV/0!
|  | 5% | 0.6185 |  |  | 0 | 0.1132784
|  | 30% | 3.711 |  |  | 0 | 0.6796703
| B | Máxima: | 11.89 | - | - | - | 2.177656 | #DIV/0!
|  | 5% | 0.5945 |  |  | 0 | 0.1088828
|  | 30% | 3.567 |  |  | 0 | 0.6532967
| C | Máxima: | 12.48 | - | - | - | 2.285714 | #DIV/0!
|  | 5% | 0.624 |  |  | 0 | 0.1142857
|  | 30% | 3.744 |  |  | 0 | 0.6857143
| D | Máxima: |  | - | - | - | 0 | #DIV/0!
|  | 5% | 0 |  |  | 0 | 0
|  | 30% | 0 |  |  | 0 | 0
| E | Máxima: |  | - | - | - | 0 | #DIV/0!
|  | 5% | 0 |  |  | 0 | 0
|  | 30% | 0 |  |  | 0 | 0
| F | Máxima: |  | - | - | - | 0 | #DIV/0!
|  | 5% | 0 |  |  | 0 | 0
|  | 30% | 0 |  |  | 0 | 0
[6 empty] | fbm | 2.242979 |  | E | #DIV/0!