## Resumo
| Temperatura | fb/fb' | Eb/Eb'
0 | Ambiente | 1 | 1
1 | 100 | 1.036982 | 1.032088
2 | 200 | 0.9903784 | 0.814804
3 | 300 | 0.9598558 | 0.5997484
4 | 400 | 0.9295256 | 0.3954546
5 | 500 | 0.8454189 | 0.2988373
6 | 600 | 0.685194 | 0.164852
7 | 700 | 0.4350922 | 0.07712661
8 | 800 | 0.241882 | 0.04435121

## Ambiente
Data: | 2020-11-13
Umidade do ar: | 54%
Temperatura: | 27,5oC
|  |  | Força (ton) | Desloc_1 (mm) | Desloc_2 (mm) | Deformação (mm/mm) | Tensão (MPa) | E (MPa)
| A | Máxima: | 137.5912 | - | - | - | 25.19985 | 22393.23
|  | 5% | 6.87956 | 0.0294 | 0.0218 | 0.0001706667 | 1.259993
|  | 30% | 41.27736 | 0.0686 | 0.067 | 0.000452 | 7.559956
| B | Máxima: | 135.47 | - | - | - | 24.81136 | 20561.9
|  | 5% | 6.7735 | 0.0228 | 0.0224 | 0.0001506667 | 1.240568
|  | 30% | 40.641 | 0.0683 | 0.0674 | 0.0004523333 | 7.443407
| C | Máxima: | 136.56 | - | - | - | 25.01099 | 21124.15
|  | 5% | 6.828 | 0.0256 | 0.0242 | 0.000166 | 1.250549
|  | 30% | 40.968 | 0.0694 | 0.0692 | 0.000462 | 7.503297
| D | Máxima: |  | - | - | - | 0 | #DIV/0!
|  | 5% | 0 |  |  | 0 | 0
|  | 30% | 0 |  |  | 0 | 0
| E | Máxima: |  | - | - | - | 0 | #DIV/0!
|  | 5% | 0 |  |  | 0 | 0
|  | 30% | 0 |  |  | 0 | 0
| F | Máxima: |  | - | - | - | 0 | #DIV/0!
|  | 5% | 0 |  |  | 0 | 0
|  | 30% | 0 |  |  | 0 | 0
[6 empty] | fbm | 25.0074 |  | E | 21359.76

## 100C
Data: | 2020-11-13
Umidade do ar: | 48%
Temperatura: | 27,9oC
|  |  | Força (ton) | Desloc_1 (mm) | Desloc_2 (mm) | Deformação (mm/mm) | Tensão (MPa) | E (MPa)
| A | Máxima: | 141.78 | - | - | - | 25.96703 | 21760.08
|  | 5% | 7.089 | 0.0328 | 0.0362 | 0.00023 | 1.298352
|  | 30% | 42.534 | 0.0792 | 0.0793 | 0.0005283333 | 7.79011
| B | Máxima: | 140.94 | - | - | - | 25.81319 | 22049.99
|  | 5% | 7.047 | 0.0362 | 0.0314 | 0.0002253333 | 1.290659
|  | 30% | 42.282 | 0.0786 | 0.0768 | 0.000518 | 7.743956
| C | Máxima: | 142.05 | - | - | - | 26.01648 | 22325.36
|  | 5% | 7.1025 | 0.0392 | 0.0331 | 0.000241 | 1.300824
|  | 30% | 42.615 | 0.0799 | 0.0798 | 0.0005323333 | 7.804945
| D | Máxima: |  | - | - | - | 0 | #DIV/0!
|  | 5% | 0 |  |  | 0 | 0
|  | 30% | 0 |  |  | 0 | 0
| E | Máxima: |  | - | - | - | 0 | #DIV/0!
|  | 5% | 0 |  |  | 0 | 0
|  | 30% | 0 |  |  | 0 | 0
| F | Máxima: |  | - | - | - | 0 | #DIV/0!
|  | 5% | 0 |  |  | 0 | 0
|  | 30% | 0 |  |  | 0 | 0
[6 empty] | fbm | 25.93223 |  | E | 22045.14

## 200C
Data: | 2020-11-14
Umidade do ar: | 53%
Temperatura: | 26,8oC
|  |  | Força (ton) | Desloc_1 (mm) | Desloc_2 (mm) | Deformação (mm/mm) | Tensão (MPa) | E (MPa)
| A | Máxima: | 135.97 | - | - | - | 24.90293 | 18602.79
|  | 5% | 6.7985 | 0.0336 | 0.0328 | 0.0002213333 | 1.245147
|  | 30% | 40.791 | 0.0836 | 0.0832 | 0.000556 | 7.470879
| B | Máxima: | 134.12 | - | - | - | 24.5641 | 16537.77
|  | 5% | 6.706 | 0.0341 | 0.0342 | 0.0002276667 | 1.228205
|  | 30% | 40.236 | 0.0898 | 0.0899 | 0.000599 | 7.369231
| C | Máxima: | 135.59 | - | - | - | 24.83333 | 17071.49
|  | 5% | 6.7795 | 0.0323 | 0.0336 | 0.0002196667 | 1.241667
|  | 30% | 40.677 | 0.0871 | 0.0879 | 0.0005833333 | 7.45
| D | Máxima: |  | - | - | - | 0 | #DIV/0!
|  | 5% | 0 |  |  | 0 | 0
|  | 30% | 0 |  |  | 0 | 0
| E | Máxima: |  | - | - | - | 0 | #DIV/0!
|  | 5% | 0 |  |  | 0 | 0
|  | 30% | 0 |  |  | 0 | 0
| F | Máxima: |  | - | - | - | 0 | #DIV/0!
|  | 5% | 0 |  |  | 0 | 0
|  | 30% | 0 |  |  | 0 | 0
[6 empty] | fbm | 24.76679 |  | E | 17404.02

## 300C
Data: | 2020-11-15
Umidade do ar: | 43%
Temperatura: | 28,6oC
|  |  | Força (ton) | Desloc_1 (mm) | Desloc_2 (mm) | Deformação (mm/mm) | Tensão (MPa) | E (MPa)
| A | Máxima: | 131.226 | - | - | - | 24.03407 | 12784.08
|  | 5% | 6.5613 | 0.0476 | 0.0466 | 0.000314 | 1.201703
|  | 30% | 39.3678 | 0.11838 | 0.11682 | 0.000784 | 7.21022
| B | Máxima: | 131.0977 | - | - | - | 24.01057 | 12391.91
|  | 5% | 6.554885 | 0.043 | 0.0494 | 0.000308 | 1.200528
|  | 30% | 39.32931 | 0.11816 | 0.11956 | 0.0007924 | 7.20317
| C | Máxima: | 130.8536 | - | - | - | 23.96586 | 13255.45
|  | 5% | 6.54268 | 0.0476 | 0.0466 | 0.000314 | 1.198293
|  | 30% | 39.25608 | 0.1196 | 0.1102 | 0.000766 | 7.189758
| D | Máxima: |  | - | - | - | 0 | #DIV/0!
|  | 5% | 0 |  |  | 0 | 0
|  | 30% | 0 |  |  | 0 | 0
| E | Máxima: |  | - | - | - | 0 | #DIV/0!
|  | 5% | 0 |  |  | 0 | 0
|  | 30% | 0 |  |  | 0 | 0
| F | Máxima: |  | - | - | - | 0 | #DIV/0!
|  | 5% | 0 |  |  | 0 | 0
|  | 30% | 0 |  |  | 0 | 0
[6 empty] | fbm | 24.0035 |  | E | 12810.48

## 400C
Data: | 2020-11-16
Umidade do ar: | 56%
Temp. Ambiente: | 27,3oC
|  |  | Força (ton) | Desloc_1 (mm) | Desloc_2 (mm) | Deformação (mm/mm) | Tensão (MPa) | E (MPa)
| A | Máxima: | 126.6773 | - | - | - | 23.20097 | 8601.447
|  | 5% | 6.333865 | 0.0492 | 0.0502 | 0.0003313333 | 1.160049
|  | 30% | 38.00319 | 0.1503 | 0.1514 | 0.001005667 | 6.960291
| B | Máxima: | 127.1146 | - | - | - | 23.28106 | 8394.614
|  | 5% | 6.35573 | 0.054 | 0.0514 | 0.0003513333 | 1.164053
|  | 30% | 38.13438 | 0.1596 | 0.1538 | 0.001044667 | 6.984319
| C | Máxima: | 126.9615 | - | - | - | 23.25302 | 8344.386
|  | 5% | 6.348075 | 0.0504 | 0.0556 | 0.0003533333 | 1.162651
|  | 30% | 38.08845 | 0.1552 | 0.1598 | 0.00105 | 6.975907
| D | Máxima: |  | - | - | - | 0 | #DIV/0!
|  | 5% | 0 |  |  | 0 | 0
|  | 30% | 0 |  |  | 0 | 0
| E | Máxima: |  | - | - | - | 0 | #DIV/0!
|  | 5% | 0 |  |  | 0 | 0
|  | 30% | 0 |  |  | 0 | 0
| F | Máxima: |  | - | - | - | 0 | #DIV/0!
|  | 5% | 0 |  |  | 0 | 0
|  | 30% | 0 |  |  | 0 | 0
[6 empty] | fbm | 23.24502 |  | E | 8446.816

## 500C
Data: | 2020-11-17
Umidade do ar: | 71%
Temperatura: | 25oC
|  |  | Força (ton) | Desloc_1 (mm) | Desloc_2 (mm) | Deformação (mm/mm) | Tensão (MPa) | E (MPa)
| A | Máxima: | 116.1118 | - | - | - | 21.2659 | 6488.781
|  | 5% | 5.80559 | 0.0666 | 0.0644 | 0.0004366667 | 1.063295
|  | 30% | 34.83354 | 0.1906 | 0.1862 | 0.001256 | 6.379769
| B | Máxima: | 116.0299 | - | - | - | 21.2509 | 6327.183
|  | 5% | 5.801495 | 0.0649 | 0.0616 | 0.0004216667 | 1.062545
|  | 30% | 34.80897 | 0.1906 | 0.1878 | 0.001261333 | 6.375269
| C | Máxima: | 114.1598 | - | - | - | 20.90839 | 6333.316
|  | 5% | 5.70799 | 0.0652 | 0.0678 | 0.0004433333 | 1.045419
|  | 30% | 34.24794 | 0.1882 | 0.1924 | 0.001268667 | 6.272516
| D | Máxima: |  | - | - | - | 0 | #DIV/0!
|  | 5% | 0 |  |  | 0 | 0
|  | 30% | 0 |  |  | 0 | 0
| E | Máxima: |  | - | - | - | 0 | #DIV/0!
|  | 5% | 0 |  |  | 0 | 0
|  | 30% | 0 |  |  | 0 | 0
| F | Máxima: |  | - | - | - | 0 | #DIV/0!
|  | 5% | 0 |  |  | 0 | 0
|  | 30% | 0 |  |  | 0 | 0
[6 empty] | fbm | 21.14173 |  | E | 6383.093

## 600C
Data: | 2020-11-18
Umidade do ar: | 66%
Temperatura: | 23,3oC
|  |  | Força (ton) | Desloc_1 (mm) | Desloc_2 (mm) | Deformação (mm/mm) | Tensão (MPa) | E (MPa)
| A | Máxima: | 93.49 | - | - | - | 17.12271 | 3441.059
|  | 5% | 4.6745 | 0.0536 | 0.0504 | 0.0003466667 | 0.8561355
|  | 30% | 28.047 | 0.2434 | 0.2338 | 0.001590667 | 5.136813
| B | Máxima: | 93.03 | - | - | - | 17.03846 | 3331.295
|  | 5% | 4.6515 | 0.0512 | 0.0596 | 0.0003693333 | 0.8519231
|  | 30% | 27.909 | 0.2422 | 0.2522 | 0.001648 | 5.111538
| C | Máxima: | 94.15 | - | - | - | 17.24359 | 3791.244
|  | 5% | 4.7075 | 0.0574 | 0.0576 | 0.0003833333 | 0.8621795
|  | 30% | 28.245 | 0.2276 | 0.22852 | 0.0015204 | 5.173077
| D | Máxima: |  | - | - | - | 0 | #DIV/0!
|  | 5% | 0 |  |  | 0 | 0
|  | 30% | 0 |  |  | 0 | 0
| E | Máxima: |  | - | - | - | 0 | #DIV/0!
|  | 5% | 0 |  |  | 0 | 0
|  | 30% | 0 |  |  | 0 | 0
| F | Máxima: |  | - | - | - | 0 | #DIV/0!
|  | 5% | 0 |  |  | 0 | 0
|  | 30% | 0 |  |  | 0 | 0
[6 empty] | fbm | 17.13492 |  | E | 3521.199

## 700C
Data: | 2020-11-19
Umidade do ar: | 69%
Temperatura: | 23oC
|  |  | Força (ton) | Desloc_1 (mm) | Desloc_2 (mm) | Deformação (mm/mm) | Tensão (MPa) | E (MPa)
| A | Máxima: | 59.813 | - | - | - | 10.95476 | 1695.084
|  | 5% | 2.99065 | 0.0638 | 0.0682 | 0.00044 | 0.5477381
|  | 30% | 17.9439 | 0.3079 | 0.3088 | 0.002055667 | 3.286429
| B | Máxima: | 59.28 | - | - | - | 10.85714 | 1639.722
|  | 5% | 2.964 | 0.0648 | 0.0612 | 0.00042 | 0.5428571
|  | 30% | 17.784 | 0.3152 | 0.3074 | 0.002075333 | 3.257143
| C | Máxima: | 59.13 | - | - | - | 10.82967 | 1607.412
|  | 5% | 2.9565 | 0.066 | 0.0682 | 0.0004473333 | 0.5414835
|  | 30% | 17.739 | 0.3164 | 0.3231 | 0.002131667 | 3.248901
| D | Máxima: |  | - | - | - | 0 | #DIV/0!
|  | 5% | 0 |  |  | 0 | 0
|  | 30% | 0 |  |  | 0 | 0
| E | Máxima: |  | - | - | - | 0 | #DIV/0!
|  | 5% | 0 |  |  | 0 | 0
|  | 30% | 0 |  |  | 0 | 0
| F | Máxima: |  | - | - | - | 0 | #DIV/0!
|  | 5% | 0 |  |  | 0 | 0
|  | 30% | 0 |  |  | 0 | 0
[6 empty] | fbm | 10.88053 |  | E | 1647.406

## 800C
Data: | 2020-11-20
Umidade do ar: | 54%
Temperatura: | 24,3oC
|  |  | Força (ton) | Desloc_1 (mm) | Desloc_2 (mm) | Deformação (mm/mm) | Tensão (MPa) | E (MPa)
| A | Máxima: | 32.83 | - | - | - | 6.012821 | 979.0741
|  | 5% | 1.6415 | 0.1254 | 0.1228 | 0.0008273333 | 0.300641
|  | 30% | 9.849 | 0.3846 | 0.3242 | 0.002362667 | 1.803846
| B | Máxima: | 32.96 | - | - | - | 6.03663 | 902.2464
|  | 5% | 1.648 | 0.1372 | 0.111 | 0.0008273333 | 0.3018315
|  | 30% | 9.888 | 0.3806 | 0.3694 | 0.0025 | 1.810989
| C | Máxima: | 33.29 | - | - | - | 6.09707 | 960.6727
|  | 5% | 1.6645 | 0.1634 | 0.1632 | 0.001088667 | 0.3048535
|  | 30% | 9.987 | 0.4082 | 0.3944 | 0.002675333 | 1.829121
| D | Máxima: |  | - | - | - | 0 | #DIV/0!
|  | 5% | 0 |  |  | 0 | 0
|  | 30% | 0 |  |  | 0 | 0
| E | Máxima: |  | - | - | - | 0 | #DIV/0!
|  | 5% | 0 |  |  | 0 | 0
|  | 30% | 0 |  |  | 0 | 0
| F | Máxima: |  | - | - | - | 0 | #DIV/0!
|  | 5% | 0 |  |  | 0 | 0
|  | 30% | 0 |  |  | 0 | 0
[6 empty] | fbm | 6.04884 |  | E | 947.3311