## Resumo
| Temperatura | fb/fb' | Eb/Eb'
0 | Ambiente | 1 | 1
1 | 100 | 1.071354 | 1.004481
2 | 200 | 1.066507 | 0.7936723
3 | 300 | 1.056752 | 0.5905135
4 | 400 | 1.029204 | 0.4644677
5 | 500 | 0.8924474 | 0.304768
6 | 600 | 0.5925824 | 0.1151122
7 | 700 | 0.3215535 | 0.07045924
8 | 800 | 0.1240567 | 0.03805765

## Ambiente
Data: | 2019-10-30
Umidade do ar: | 61% (A,B,C) e 39% (D,E,F)
|  |  | Força (ton) | Desloc_1 (mm) | Desloc_2 (mm) | Deformação (mm/mm) | Tensão (MPa) | E (MPa)
| A | Máxima: | 52.58 | - | - | - | 9.630037 | 12325.13
|  | 5% | 2.629 | 0.0068 | 0.0096 | 5.466667e-05 | 0.4815018
|  | 30% | 15.774 | 0.034 | 0.041 | 0.00025 | 2.889011
| B | Máxima: | 57.48 | - | - | - | 10.52747 | 12298.45
|  | 5% | 2.874 | 0.0134 | 0.0076 | 7e-05 | 0.5263736
|  | 30% | 17.244 | 0.0508 | 0.0344 | 0.000284 | 3.158242
| C | Máxima: | 58.18 | - | - | - | 10.65568 | 11892.5
|  | 5% | 2.909 | 0.0068 | 0.0048 | 3.866667e-05 | 0.5327839
|  | 30% | 17.454 | 0.0422 | 0.0366 | 0.0002626667 | 3.196703
| D | Máxima: | 48.02 | - | - | - | 8.794872 | 11736.93
|  | 5% | 2.401 | 0.0066 | 0.0062 | 4.266667e-05 | 0.4397436
|  | 30% | 14.406 | 0.0342 | 0.0348 | 0.00023 | 2.638462
| E | Máxima: | 59.72 | - | - | - | 10.93773 | 10279.82
|  | 5% | 2.986 | 0.01 | 0.0088 | 6.266667e-05 | 0.5468864
|  | 30% | 17.916 | 0.0544 | 0.0442 | 0.0003286667 | 3.281319
| F | Máxima: | 50 | - | - | - | 9.157509 | 13903.1
|  | 5% | 2.5 | 0.0054 | 0.0062 | 3.866667e-05 | 0.4578755
|  | 30% | 15 | 0.0276 | 0.0334 | 0.0002033333 | 2.747253
[6 empty] | fbm | 9.950549 |  | E | 12072.65

## 100C
Data: | 2019-10-31
Umidade do ar: | 50%
|  |  | Força (ton) | Desloc_1 (mm) | Desloc_2 (mm) | Deformação (mm/mm) | Tensão (MPa) | E (MPa)
| A | Máxima: | 58.18 | - | - | - | 10.65568 | 9817.885
|  | 5% | 2.909 | 0.01 | 0.01 | 6.666667e-05 | 0.5327839
|  | 30% | 17.454 | 0.0514 | 0.05 | 0.000338 | 3.196703
| B | Máxima: | 55.92 | - | - | - | 10.24176 | 13741.18
|  | 5% | 2.796 | 0.0046 | 0.0046 | 3.066667e-05 | 0.5120879
|  | 30% | 16.776 | 0.0356 | 0.0295 | 0.000217 | 3.072527
| C | Máxima: | 56.82 | - | - | - | 10.40659 | 9829.906
|  | 5% | 2.841 | 0.0128 | 0.0094 | 7.4e-05 | 0.5203297
|  | 30% | 17.046 | 0.0592 | 0.0424 | 0.0003386667 | 3.121978
| D | Máxima: | 58.62 | - | - | - | 10.73626 | 12426.23
|  | 5% | 2.931 | 0.01 | 0.0094 | 6.466667e-05 | 0.5368132
|  | 30% | 17.586 | 0.0432 | 0.041 | 0.0002806667 | 3.220879
| E | Máxima: | 64.82 | - | - | - | 11.87179 | 13531.68
|  | 5% | 3.241 | 0.0106 | 0.0084 | 6.333333e-05 | 0.5935897
|  | 30% | 19.446 | 0.0466 | 0.0382 | 0.0002826667 | 3.561538
| F | Máxima: | 54.88 | - | - | - | 10.05128 | 13413.63
|  | 5% | 2.744 | 0.0068 | 0.0112 | 6e-05 | 0.5025641
|  | 30% | 16.464 | 0.0304 | 0.0438 | 0.0002473333 | 3.015385
[6 empty] | fbm | 10.66056 |  | E | 12126.75

## 200C
Data: | 2019-11-04
Umidade do ar: | 48%
|  |  | Força (ton) | Desloc_1 (mm) | Desloc_2 (mm) | Deformação (mm/mm) | Tensão (MPa) | E (MPa)
| A | Máxima: | 57.72 | - | - | - | 10.57143 | 9240.759
|  | 5% | 2.886 | 0.0056 | 0.0056 | 3.733333e-05 | 0.5285714
|  | 30% | 17.316 | 0.0474 | 0.0496 | 0.0003233333 | 3.171429
| B | Máxima: | 55.86 | - | - | - | 10.23077 | 9102.108
|  | 5% | 2.793 | 0.0096 | 0.0074 | 5.666667e-05 | 0.5115385
|  | 30% | 16.758 | 0.0505 | 0.0508 | 0.0003376667 | 3.069231
| C | Máxima: | 59.62 | - | - | - | 10.91941 | 9796.125
|  | 5% | 2.981 | 0.011 | 0.0094 | 6.8e-05 | 0.5459707
|  | 30% | 17.886 | 0.0542 | 0.0498 | 0.0003466667 | 3.275824
| D | Máxima: | 56.1 | - | - | - | 10.27473 | 9560.849
|  | 5% | 2.805 | 0.007 | 0.0082 | 5.066667e-05 | 0.5137363
|  | 30% | 16.83 | 0.0482 | 0.0476 | 0.0003193333 | 3.082418
| E | Máxima: | 62.2 | - | - | - | 11.39194 | 10099.24
|  | 5% | 3.11 | 0.0106 | 0.0108 | 7.133333e-05 | 0.5695971
|  | 30% | 18.66 | 0.0522 | 0.0538 | 0.0003533333 | 3.417582
| F | Máxima: | 56.16 | - | - | - | 10.28571 | 9691.314
|  | 5% | 2.808 | 0.0098 | 0.0086 | 6.133333e-05 | 0.5142857
|  | 30% | 16.848 | 0.0496 | 0.0484 | 0.0003266667 | 3.085714
[6 empty] | fbm | 10.61233 |  | E | 9581.732

## 300C
Data: | 2019-11-05
Umidade do ar: | 55%
|  |  | Força (ton) | Desloc_1 (mm) | Desloc_2 (mm) | Deformação (mm/mm) | Tensão (MPa) | E (MPa)
| A | Máxima: | 62.12 | - | - | - | 11.37729 | 6740.1
|  | 5% | 3.106 | 0.0138 | 0.0194 | 0.0001106667 | 0.5688645
|  | 30% | 18.636 | 0.071 | 0.0888 | 0.0005326667 | 3.413187
| B | Máxima: | 55.6 | - | - | - | 10.18315 | 6905.391
|  | 5% | 2.78 | 0.0156 | 0.0132 | 9.6e-05 | 0.5091575
|  | 30% | 16.68 | 0.074 | 0.0654 | 0.0004646667 | 3.054945
| C | Máxima: | 54.66 | - | - | - | 10.01099 | 7591.751
|  | 5% | 2.733 | 0.0122 | 0.0118 | 8e-05 | 0.5005495
|  | 30% | 16.398 | 0.061 | 0.0619 | 0.0004096667 | 3.003297
| D | Máxima: | 55.38 | - | - | - | 10.14286 | 6174.629
|  | 5% | 2.769 | 0.0188 | 0.0174 | 0.0001206667 | 0.5071429
|  | 30% | 16.614 | 0.0792 | 0.0802 | 0.0005313333 | 3.042857
| E | Máxima: | 56.02 | - | - | - | 10.26007 | 6889.038
|  | 5% | 2.801 | 0.015 | 0.0184 | 0.0001113333 | 0.5130037
|  | 30% | 16.806 | 0.0678 | 0.0773 | 0.0004836667 | 3.078022
| F | Máxima: | 60.7 | - | - | - | 11.11722 | 8473.488
|  | 5% | 3.035 | 0.0124 | 0.0116 | 8e-05 | 0.5558608
|  | 30% | 18.21 | 0.0664 | 0.056 | 0.000408 | 3.335165
[6 empty] | fbm | 10.51526 |  | E | 7129.066

## 400C
Data: | 2019-11-06
Umidade do ar: | 52%
Temp. Ambiente: | 29,8oC
|  |  | Força (ton) | Desloc_1 (mm) | Desloc_2 (mm) | Deformação (mm/mm) | Tensão (MPa) | E (MPa)
| A | Máxima: | 50.96 | - | - | - | 9.333333 | 5311.077
|  | 5% | 2.548 | 0.0172 | 0.0138 | 0.0001033333 | 0.4666667
|  | 30% | 15.288 | 0.0872 | 0.0756 | 0.0005426667 | 2.8
| B | Máxima: | 57.5 | - | - | - | 10.53114 | 5641.68
|  | 5% | 2.875 | 0.0218 | 0.0138 | 0.0001186667 | 0.5265568
|  | 30% | 17.25 | 0.0974 | 0.0782 | 0.0005853333 | 3.159341
| C | Máxima: | 55.96 | - | - | - | 10.24908 | 5610.813
|  | 5% | 2.798 | 0.0172 | 0.0142 | 0.0001046667 | 0.5124542
|  | 30% | 16.788 | 0.0856 | 0.0828 | 0.0005613333 | 3.074725
| D | Máxima: | 50.78 | - | - | - | 9.300366 | 5076.619
|  | 5% | 2.539 | 0.0276 | 0.0198 | 0.000158 | 0.4650183
|  | 30% | 15.234 | 0.099 | 0.0858 | 0.000616 | 2.79011
| E | Máxima: | 59.06 | - | - | - | 10.81685 | 5960.792
|  | 5% | 2.953 | 0.0194 | 0.0192 | 0.0001286667 | 0.5408425
|  | 30% | 17.718 | 0.0895 | 0.0852 | 0.0005823333 | 3.245055
| F | Máxima: | 61.24 | - | - | - | 11.21612 | 6043.167
|  | 5% | 3.062 | 0.0218 | 0.0194 | 0.0001373333 | 0.5608059
|  | 30% | 18.372 | 0.0916 | 0.0888 | 0.0006013333 | 3.364835
[6 empty] | fbm | 10.24115 |  | E | 5607.358

## 500C
Data: | 2019-11-06
Umidade do ar: | 62%
Temperatura: | 25,9oC
|  |  | Força (ton) | Desloc_1 (mm) | Desloc_2 (mm) | Deformação (mm/mm) | Tensão (MPa) | E (MPa)
| A | Máxima: | 50.24 | - | - | - | 9.201465 | 3714.262
|  | 5% | 2.512 | 0.022 | 0.023 | 0.00015 | 0.4600733
|  | 30% | 15.072 | 0.1126 | 0.1182 | 0.0007693333 | 2.76044
| B | Máxima: | 50.62 | - | - | - | 9.271062 | 3901.962
|  | 5% | 2.531 | 0.022 | 0.0226 | 0.0001486667 | 0.4635531
|  | 30% | 15.186 | 0.1042 | 0.1186 | 0.0007426667 | 2.781319
| C | Máxima: | 47.14 | - | - | - | 8.6337 | 3629.638
|  | 5% | 2.357 | 0.0246 | 0.0256 | 0.0001673333 | 0.431685
|  | 30% | 14.142 | 0.1168 | 0.1118 | 0.000762 | 2.59011
| D | Máxima: | 46.38 | - | - | - | 8.494505 | 3591.251
|  | 5% | 2.319 | 0.0248 | 0.0356 | 0.0002013333 | 0.4247253
|  | 30% | 13.914 | 0.1118 | 0.126 | 0.0007926667 | 2.548352
| E | Máxima: | 45.94 | - | - | - | 8.413919 | 3461.569
|  | 5% | 2.297 | 0.0244 | 0.0242 | 0.000162 | 0.420696
|  | 30% | 13.782 | 0.1136 | 0.1173 | 0.0007696667 | 2.524176
| F | Máxima: | 50.6 | - | - | - | 9.267399 | 3777.473
|  | 5% | 2.53 | 0.022 | 0.023 | 0.00015 | 0.46337
|  | 30% | 15.18 | 0.1118 | 0.1172 | 0.0007633333 | 2.78022
[6 empty] | fbm | 8.880342 |  | E | 3679.359

## 600C
Data: | 2019-11-11
Umidade do ar: | 61%
Temperatura: | 27,2oC
|  |  | Força (ton) | Desloc_1 (mm) | Desloc_2 (mm) | Deformação (mm/mm) | Tensão (MPa) | E (MPa)
| A | Máxima: | 30.56 | - | - | - | 5.59707 | 1298.825
|  | 5% | 1.528 | 0.0382 | 0.0394 | 0.0002586667 | 0.2798535
|  | 30% | 9.168 | 0.2002 | 0.2006 | 0.001336 | 1.679121
| B | Máxima: | 30.88 | - | - | - | 5.655678 | 1290.072
|  | 5% | 1.544 | 0.0348 | 0.0349 | 0.0002323333 | 0.2827839
|  | 30% | 9.264 | 0.1991 | 0.1994 | 0.001328333 | 1.696703
| C | Máxima: | 34.07 | - | - | - | 6.239927 | 1528.395
|  | 5% | 1.7035 | 0.028 | 0.0278 | 0.000186 | 0.3119963
|  | 30% | 10.221 | 0.1809 | 0.1811 | 0.001206667 | 1.871978
| D | Máxima: | 31.26 | - | - | - | 5.725275 | 1312.133
|  | 5% | 1.563 | 0.0312 | 0.03145 | 0.0002088333 | 0.2862637
|  | 30% | 9.378 | 0.1946 | 0.1953 | 0.001299667 | 1.717582
| E | Máxima: | 31.98 | - | - | - | 5.857143 | 1359.681
|  | 5% | 1.599 | 0.0294 | 0.0298 | 0.0001973333 | 0.2928571
|  | 30% | 9.594 | 0.19068 | 0.1916 | 0.001274267 | 1.757143
| F | Máxima: | 34.42 | - | - | - | 6.304029 | 1549.155
|  | 5% | 1.721 | 0.0246 | 0.0258 | 0.000168 | 0.3152015
|  | 30% | 10.326 | 0.1774 | 0.1782 | 0.001185333 | 1.891209
[6 empty] | fbm | 5.89652 |  | E | 1389.71

## 700C
Data: | 2019-11-13
Umidade do ar: | 54%
Temperatura: | 27oC
|  |  | Força (ton) | Desloc_1 (mm) | Desloc_2 (mm) | Deformação (mm/mm) | Tensão (MPa) | E (MPa)
| A | Máxima: | 17.84 | - | - | - | 3.267399 | 910.9849
|  | 5% | 0.892 | 0.0254 | 0.0258 | 0.0001706667 | 0.16337
|  | 30% | 5.352 | 0.1606 | 0.1596 | 0.001067333 | 0.9802198
| B | Máxima: | 17.86 | - | - | - | 3.271062 | 883.7524
|  | 5% | 0.893 | 0.0204 | 0.0246 | 0.00015 | 0.1635531
|  | 30% | 5.358 | 0.1614 | 0.1612 | 0.001075333 | 0.9813187
| C | Máxima: | 17.18 | - | - | - | 3.14652 | 832.1192
|  | 5% | 0.859 | 0.0206 | 0.0228 | 0.0001446667 | 0.157326
|  | 30% | 5.154 | 0.1604 | 0.1666 | 0.00109 | 0.943956
| D | Máxima: | 17.72 | - | - | - | 3.245421 | 817.0748
|  | 5% | 0.886 | 0.0262 | 0.024 | 0.0001673333 | 0.1622711
|  | 30% | 5.316 | 0.1756 | 0.1725 | 0.001160333 | 0.9736264
| E | Máxima: | 17.16 | - | - | - | 3.142857 | 835.8663
|  | 5% | 0.858 | 0.0254 | 0.0284 | 0.0001793333 | 0.1571429
|  | 30% | 5.148 | 0.184 | 0.1518 | 0.001119333 | 0.9428571
| F | Máxima: | 17.06 | - | - | - | 3.124542 | 823.9826
|  | 5% | 0.853 | 0.026 | 0.0278 | 0.0001793333 | 0.1562271
|  | 30% | 5.118 | 0.1666 | 0.1716 | 0.001127333 | 0.9373626
[6 empty] | fbm | 3.199634 |  | E | 850.63

## 800C
Data: | 2019-11-08
Umidade do ar: | 59%
|  |  | Força (ton) | Desloc_1 (mm) | Desloc_2 (mm) | Deformação (mm/mm) | Tensão (MPa) | E (MPa)
| A | Máxima: | 6.58 | - | - | - | 1.205128 | 459.3648
|  | 5% | 0.329 | 0.0206 | 0.0206 | 0.0001373333 | 0.06025641
|  | 30% | 1.974 | 0.1207 | 0.11726 | 0.0007932 | 0.3615385
| B | Máxima: | 6.7 | - | - | - | 1.227106 | 428.6185
|  | 5% | 0.335 | 0.02008 | 0.0208 | 0.0001362667 | 0.06135531
|  | 30% | 2.01 | 0.1236 | 0.132 | 0.000852 | 0.3681319
| C | Máxima: | 6.26 | - | - | - | 1.14652 | 384.7383
|  | 5% | 0.313 | 0.0202 | 0.0202 | 0.0001346667 | 0.05732601
|  | 30% | 1.878 | 0.1191 | 0.1448 | 0.0008796667 | 0.343956
| D | Máxima: | 6.78 | - | - | - | 1.241758 | 461.7346
|  | 5% | 0.339 | 0.02 | 0.0207 | 0.0001356667 | 0.06208791
|  | 30% | 2.034 | 0.1216 | 0.1208 | 0.000808 | 0.3725275
| E | Máxima: | 7.14 | - | - | - | 1.307692 | 560.4396
|  | 5% | 0.357 | 0.0204 | 0.0204 | 0.000136 | 0.06538462
|  | 30% | 2.142 | 0.1084 | 0.1074 | 0.0007193333 | 0.3923077
| F | Máxima: | 6.98 | - | - | - | 1.278388 | 461.8455
|  | 5% | 0.349 | 0.02 | 0.0204 | 0.0001346667 | 0.06391941
|  | 30% | 2.094 | 0.1258 | 0.1222 | 0.0008266667 | 0.3835165
[6 empty] | fbm | 1.234432 |  | E | 459.4569