## PCT diagram
PCT diagram
25 ºC |  |  |  | 50 ºC |  |  |  | 100 ºC |  |  |  | 150 ºC |  |  |  | 200 ºC
Abs |  | Des |  | Abs |  | Des |  | Abs |  | Des |  | Abs |  | Des |  | Abs |  | Des
PH2 (atm) 24C | H/M | PH2 (atm) 24C des | H/M | PH2 (atm) 24C | H/M | PH2 (atm) 24C des | H/M | PH2 (atm) 24C | H/M | PH2 (atm) 24C des | H/M | PH2 (atm) 24C | H/M | PH2 (atm) 24C des | H/M | PH2 (atm) 24C | H/M | PH2 (atm) 24C des | H/M
0.06888 | 129014 | 372085 | 145361 | 0.18351 | 114155 | 421289 | 133826 | 0.06569 | 0.96106 | 39534 | 124142 | 0.10437 | 0.85551 | 350899 | 121714 | 0.04552 | 0.63697 | 351424 | 113662
15205 | 136407 | 322913 | 145146 | 0.76466 | 119166 | 359734 | 133282 | 0.20698 | 102945 | 343672 | 123831 | 0.25305 | 0.92367 | 298509 | 120506 | 0.12157 | 0.72428 | 298706 | 112745
294787 | 138246 | 272691 | 144819 | 217384 | 122399 | 298607 | 132896 | 0.45474 | 106833 | 291808 | 123351 | 0.74945 | 0.99791 | 245856 | 120033 | 0.50301 | 0.85229 | 24625 | 111894
404394 | 13855 | 222141 | 144373 | 364684 | 123916 | 237808 | 131934 | 0.7435 | 109272 | 240272 | 122577 | 139882 | 103831 | 193893 | 118347 | 0.7619 | 0.88699 | 197473 | 111185
572185 | 140509 | 171787 | 143921 | 946635 | 127495 | 187061 | 131089 | 144082 | 112094 | 189458 | 122074 | 210209 | 106203 | 14.17 | 11733 | 104647 | 0.91266 | 144919 | 109566
105536 | 141878 | 12186 | 143112 | 146594 | 128764 | 13674 | 129896 | 216503 | 113856 | 138086 | 121258 | 282785 | 107796 | 816891 | 11733 | 136741 | 0.93354 | 844154 | 109566
154772 | 14255 | 637878 | 14227 | 245527 | 130931 | 778789 | 129896 | 363472 | 115782 | 787001 | 121258 | 389857 | 109197 | 573499 | 116604 | 275952 | 0.98357 | 351007 | 103295
228283 | 143612 | 276657 | 139254 | 300873 | 131741 | 544923 | 129562 | 475691 | 116145 | 498185 | 118974 | 982766 | 114545 | 342245 | 112901 | 386804 | 0.99902 | 237333 | 100635
301202 | 144349 | 122656 | 137249 | 349749 | 132922 | 319387 | 126833 | 970284 | 119284 | 350268 | 117584 | 149221 | 116698 | 227601 | 110643 | 62671 | 104042 | 130823 | 0.96325
373793 | 145163 | 0.57884 | 135348 | 398526 | 13333 | 205614 | 12549 | 197276 | 121387 | 202715 | 115487 | 200298 | 117964 | 159699 | 108714 | 112992 | 107463 | 0.19508 | 0.80613
422504 | 145375 | 0.30154 | 133612 | 447763 | 133959 | 0.96348 | 123084 | 247432 | 121822 | 131396 | 113729 | 251341 | 119028 | 0.92491 | 105485 | 163772 | 109712 | 0.06315 | 0.72192
|  | 0.17601 | 132163 |  |  | 0.47359 | 12088 | 297457 | 122518 | 0.64926 | 110707 | 302187 | 120296 | 0.50048 | 101707 | 215046 | 110922 | 0.03152 | 0.67676
|  | 0.17359 | 132116 |  |  | 0.25977 | 119017 | 347384 | 123095 | 0.35687 | 108039 | 353428 | 12087 | 0.30882 | 0.98607 | 266352 | 111861
|  | 0.11275 | 130947 |  |  | 0.16124 | 117454 | 397343 | 123706 | 0.22087 | 105861 | 404176 | 121551 | 0.2126 | 0.96078 | 317395 | 11307
[8 empty] | 44727 | 124008 | 0.1522 | 104078 |  |  | 0.15771 | 0.94019 | 368373 | 113961
[10 empty] | 0.11231 | 102637 |  |  | 0.12311 | 0.92319 | 404405 | 114112
[14 empty] | 0.10029 | 0.90875
[14 empty] | 0.08376 | 0.90649
[14 empty] | 0.03714 | 0.85388
[14 empty] | 0.02127 | 0.82258

## van't hoff plot
van't Hoff Plot
Abs |  |  | Des
1/T | ln (P) abs | Temp (k) | 1/T | ln (P) abs | Temp (k)
0.00211 | 135067 | 473.15 | 0.00211 | 0.86289 | 473.15
0.00236 | -0.01005 | 423.15 | 0.00236 | -0.91629 | 423.15
0.00268 | -160944 | 373.15 | 0.00268 | -252573 | 373.15