## Resumo
| Temperatura | fb/fb' | Eb/Eb'
0 | Ambiente | 1 | 1
1 | 100 | 1.130184 | 1.132745
2 | 200 | 1.113866 | 0.9265142
3 | 300 | 1.086909 | 0.6932649
4 | 400 | 1.048594 | 0.5163403
5 | 500 | 0.8673819 | 0.3759148
6 | 600 | 0.5501262 | 0.2017621
7 | 700 | 0 | #DIV/0!
8 | 800 | 0 | #DIV/0!

## Ambiente
Data: | 2020-01-26
Umidade do ar: | 65%
Temperatura: | 27oC
|  |  | Força (ton) | Desloc_1 (mm) | Desloc_2 (mm) | Deformação (mm/mm) | Tensão (MPa) | E (MPa)
| A | Máxima: | 38.92 | - | - | - | 7.128205 | 7637.363
|  | 5% | 1.946 | 0.0078 | 0.008 | 5.266667e-05 | 0.3564103
|  | 30% | 11.676 | 0.0458 | 0.04 | 0.000286 | 2.138462
| B | Máxima: | 35.52 | - | - | - | 6.505495 | 7112.421
|  | 5% | 1.776 | 0.0078 | 0.0076 | 5.133333e-05 | 0.3252747
|  | 30% | 10.656 | 0.0412 | 0.0428 | 0.00028 | 1.951648
| C | Máxima: | 36.48 | - | - | - | 6.681319 | 6717.143
|  | 5% | 1.824 | 0.0082 | 0.0084 | 5.533333e-05 | 0.3340659
|  | 30% | 10.944 | 0.0484 | 0.0428 | 0.000304 | 2.004396
| D | Máxima: |  | - | - | - | 0 | #DIV/0!
|  | 5% | 0 |  |  | 0 | 0
|  | 30% | 0 |  |  | 0 | 0
| E | Máxima: |  | - | - | - | 0 | #DIV/0!
|  | 5% | 0 |  |  | 0 | 0
|  | 30% | 0 |  |  | 0 | 0
| F | Máxima: |  | - | - | - | 0 | #DIV/0!
|  | 5% | 0 |  |  | 0 | 0
|  | 30% | 0 |  |  | 0 | 0
[6 empty] | fbm | 6.771673 |  | E | 7155.642

## 100C
Data: | 2019-11-18
Umidade do ar: | 64%
Temperatura: | 29oC
|  |  | Força (ton) | Desloc_1 (mm) | Desloc_2 (mm) | Deformação (mm/mm) | Tensão (MPa) | E (MPa)
| A | Máxima: | 42.22 | - | - | - | 7.732601 | 8249.574
|  | 5% | 2.111 | 0.0084 | 0.0088 | 5.733333e-05 | 0.38663
|  | 30% | 12.666 | 0.0434 | 0.0441 | 0.0002916667 | 2.31978
| B | Máxima: | 41.58 | - | - | - | 7.615385 | 8171.014
|  | 5% | 2.079 | 0.0086 | 0.0087 | 5.766667e-05 | 0.3807692
|  | 30% | 12.474 | 0.0438 | 0.0434 | 0.0002906667 | 2.284615
| C | Máxima: | 41.56 | - | - | - | 7.611722 | 7895.977
|  | 5% | 2.078 | 0.008 | 0.0087 | 5.566667e-05 | 0.3805861
|  | 30% | 12.468 | 0.0442 | 0.0448 | 0.0002966667 | 2.283516
| D | Máxima: |  | - | - | - | 0 | #DIV/0!
|  | 5% | 0 |  |  | 0 | 0
|  | 30% | 0 |  |  | 0 | 0
| E | Máxima: |  | - | - | - | 0 | #DIV/0!
|  | 5% | 0 |  |  | 0 | 0
|  | 30% | 0 |  |  | 0 | 0
| F | Máxima: |  | - | - | - | 0 | #DIV/0!
|  | 5% | 0 |  |  | 0 | 0
|  | 30% | 0 |  |  | 0 | 0
[6 empty] | fbm | 7.653236 |  | E | 8105.521

## 200C
Data: | 2021-01-28
Umidade do ar: | 64%
Temperatura: | 27oC
|  |  | Força (ton) | Desloc_1 (mm) | Desloc_2 (mm) | Deformação (mm/mm) | Tensão (MPa) | E (MPa)
| A | Máxima: | 40.91 | - | - | - | 7.492674 | 5965.505
|  | 5% | 2.0455 | 0.0088 | 0.009 | 5.933333e-05 | 0.3746337
|  | 30% | 12.273 | 0.0548 | 0.0572 | 0.0003733333 | 2.247802
| B | Máxima: | 41.08 | - | - | - | 7.52381 | 6670.044
|  | 5% | 2.054 | 0.0078 | 0.0088 | 5.533333e-05 | 0.3761905
|  | 30% | 12.324 | 0.0504 | 0.0508 | 0.0003373333 | 2.257143
| C | Máxima: | 41.56 | - | - | - | 7.611722 | 7253.864
|  | 5% | 2.078 | 0.0092 | 0.0098 | 6.333333e-05 | 0.3805861
|  | 30% | 12.468 | 0.0482 | 0.0495 | 0.0003256667 | 2.283516
| D | Máxima: |  | - | - | - | 0 | #DIV/0!
|  | 5% | 0 |  |  | 0 | 0
|  | 30% | 0 |  |  | 0 | 0
| E | Máxima: |  | - | - | - | 0 | #DIV/0!
|  | 5% | 0 |  |  | 0 | 0
|  | 30% | 0 |  |  | 0 | 0
| F | Máxima: |  | - | - | - | 0 | #DIV/0!
|  | 5% | 0 |  |  | 0 | 0
|  | 30% | 0 |  |  | 0 | 0
[6 empty] | fbm | 7.542735 |  | E | 6629.804

## 300C
Data: | 2020-01-29
Umidade do ar: | 72%
Temperatura: | 25,5oC
|  |  | Força (ton) | Desloc_1 (mm) | Desloc_2 (mm) | Deformação (mm/mm) | Tensão (MPa) | E (MPa)
| A | Máxima: | 40.36 | - | - | - | 7.391941 | 4932.345
|  | 5% | 2.018 | 0.0094 | 0.0092 | 6.2e-05 | 0.3695971
|  | 30% | 12.108 | 0.0652 | 0.0658 | 0.0004366667 | 2.217582
| B | Máxima: | 39.36 | - | - | - | 7.208791 | 4731.42
|  | 5% | 1.968 | 0.0098 | 0.00913 | 6.31e-05 | 0.3604396
|  | 30% | 11.808 | 0.0668 | 0.0664 | 0.000444 | 2.162637
| C | Máxima: | 40.84 | - | - | - | 7.479853 | 5218.502
|  | 5% | 2.042 | 0.0089 | 0.0089 | 5.933333e-05 | 0.3739927
|  | 30% | 12.252 | 0.0622 | 0.0631 | 0.0004176667 | 2.243956
| D | Máxima: |  | - | - | - | 0 | #DIV/0!
|  | 5% | 0 |  |  | 0 | 0
|  | 30% | 0 |  |  | 0 | 0
| E | Máxima: |  | - | - | - | 0 | #DIV/0!
|  | 5% | 0 |  |  | 0 | 0
|  | 30% | 0 |  |  | 0 | 0
| F | Máxima: |  | - | - | - | 0 | #DIV/0!
|  | 5% | 0 |  |  | 0 | 0
|  | 30% | 0 |  |  | 0 | 0
[6 empty] | fbm | 7.360195 |  | E | 4960.756

## 400C
Data: | 2020-01-30
Umidade do ar: | 75%
Temp. Ambiente: | 25,7oC
|  |  | Força (ton) | Desloc_1 (mm) | Desloc_2 (mm) | Deformação (mm/mm) | Tensão (MPa) | E (MPa)
| A | Máxima: | 38.66 | - | - | - | 7.080586 | 3680.138
|  | 5% | 1.933 | 0.0196 | 0.0188 | 0.000128 | 0.3540293
|  | 30% | 11.598 | 0.0917 | 0.091 | 0.000609 | 2.124176
| B | Máxima: | 38.47 | - | - | - | 7.045788 | 3654.454
|  | 5% | 1.9235 | 0.0192 | 0.0192 | 0.000128 | 0.3522894
|  | 30% | 11.541 | 0.0918 | 0.0912 | 0.00061 | 2.113736
| C | Máxima: | 39.18 | - | - | - | 7.175824 | 3749.647
|  | 5% | 1.959 | 0.0184 | 0.0186 | 0.0001233333 | 0.3587912
|  | 30% | 11.754 | 0.0904 | 0.09013 | 0.0006017667 | 2.152747
| D | Máxima: |  | - | - | - | 0 | #DIV/0!
|  | 5% | 0 |  |  | 0 | 0
|  | 30% | 0 |  |  | 0 | 0
| E | Máxima: |  | - | - | - | 0 | #DIV/0!
|  | 5% | 0 |  |  | 0 | 0
|  | 30% | 0 |  |  | 0 | 0
| F | Máxima: |  | - | - | - | 0 | #DIV/0!
|  | 5% | 0 |  |  | 0 | 0
|  | 30% | 0 |  |  | 0 | 0
[6 empty] | fbm | 7.100733 |  | E | 3694.746 | #DIV/0!

## 500C
Data: | 2020-01-31
Umidade do ar: | 74%
Temperatura: | 24,8oC
|  |  | Força (ton) | Desloc_1 (mm) | Desloc_2 (mm) | Deformação (mm/mm) | Tensão (MPa) | E (MPa)
| A | Máxima: | 32.32 | - | - | - | 5.919414 | 2707.049
|  | 5% | 1.616 | 0.0204 | 0.0198 | 0.000134 | 0.2959707
|  | 30% | 9.696 | 0.1028 | 0.1014 | 0.0006806667 | 1.775824
| B | Máxima: | 32.13 | - | - | - | 5.884615 | 2686.221
|  | 5% | 1.6065 | 0.0198 | 0.0204 | 0.000134 | 0.2942308
|  | 30% | 9.639 | 0.1023 | 0.1022 | 0.0006816667 | 1.765385
| C | Máxima: | 31.76 | - | - | - | 5.81685 | 2676.465
|  | 5% | 1.588 | 0.0198 | 0.0202 | 0.0001333333 | 0.2908425
|  | 30% | 9.528 | 0.1014 | 0.1016 | 0.0006766667 | 1.745055
| D | Máxima: |  | - | - | - | 0 | #DIV/0!
|  | 5% | 0 |  |  | 0 | 0
|  | 30% | 0 |  |  | 0 | 0
| E | Máxima: |  | - | - | - | 0 | #DIV/0!
|  | 5% | 0 |  |  | 0 | 0
|  | 30% | 0 |  |  | 0 | 0
| F | Máxima: |  | - | - | - | 0 | #DIV/0!
|  | 5% | 0 |  |  | 0 | 0
|  | 30% | 0 |  |  | 0 | 0
[6 empty] | fbm | 5.873626 |  | E | 2689.912

## 600C
Data: | 2020-02-04
Umidade do ar: | 74%
Temperatura: | 24,4oC
|  |  | Força (ton) | Desloc_1 (mm) | Desloc_2 (mm) | Deformação (mm/mm) | Tensão (MPa) | E (MPa)
| A | Máxima: | 20.18 | - | - | - | 3.695971 | 1419.344
|  | 5% | 1.009 | 0.0442 | 0.0414 | 0.0002853333 | 0.1847985
|  | 30% | 6.054 | 0.1408 | 0.1401 | 0.0009363333 | 1.108791
| B | Máxima: | 19.96 | - | - | - | 3.655678 | 1291.455
|  | 5% | 0.998 | 0.0474 | 0.0453 | 0.000309 | 0.1827839
|  | 30% | 5.988 | 0.1532 | 0.1518 | 0.001016667 | 1.096703
| C | Máxima: | 20.88 | - | - | - | 3.824176 | 1620.413
|  | 5% | 1.044 | 0.0458 | 0.047 | 0.0003093333 | 0.1912088
|  | 30% | 6.264 | 0.1356 | 0.1342 | 0.0008993333 | 1.147253
| D | Máxima: |  | - | - | - | 0 | #DIV/0!
|  | 5% | 0 |  |  | 0 | 0
|  | 30% | 0 |  |  | 0 | 0
| E | Máxima: |  | - | - | - | 0 | #DIV/0!
|  | 5% | 0 |  |  | 0 | 0
|  | 30% | 0 |  |  | 0 | 0
| F | Máxima: |  | - | - | - | 0 | #DIV/0!
|  | 5% | 0 |  |  | 0 | 0
|  | 30% | 0 |  |  | 0 | 0
[6 empty] | fbm | 3.725275 |  | E | 1443.737

## 700C
Data: | 2020-02-03
Umidade do ar: | 76%
Temperatura: | 24,7oC
|  |  | Força (ton) | Desloc_1 (mm) | Desloc_2 (mm) | Deformação (mm/mm) | Tensão (MPa) | E (MPa)
| A | Máxima: | 0 | - | - | - | 0 | #DIV/0!
|  | 5% | 0 |  |  | 0 | 0
|  | 30% | 0 |  |  | 0 | 0
| B | Máxima: | 0 | - | - | - | 0 | #DIV/0!
|  | 5% | 0 |  |  | 0 | 0
|  | 30% | 0 |  |  | 0 | 0
| C | Máxima: | 0 | - | - | - | 0 | #DIV/0!
|  | 5% | 0 |  |  | 0 | 0
|  | 30% | 0 |  |  | 0 | 0
| D | Máxima: |  | - | - | - | 0 | #DIV/0!
|  | 5% | 0 |  |  | 0 | 0
|  | 30% | 0 |  |  | 0 | 0
| E | Máxima: |  | - | - | - | 0 | #DIV/0!
|  | 5% | 0 |  |  | 0 | 0
|  | 30% | 0 |  |  | 0 | 0
| F | Máxima: |  | - | - | - | 0 | #DIV/0!
|  | 5% | 0 |  |  | 0 | 0
|  | 30% | 0 |  |  | 0 | 0
[6 empty] | fbm | 0 |  | E | #DIV/0!

## 800C
Data: | 2020-01-27
Umidade do ar: | 75%
Temperatura: | 25,7oC
|  |  | Força (ton) | Desloc_1 (mm) | Desloc_2 (mm) | Deformação (mm/mm) | Tensão (MPa) | E (MPa)
| A | Máxima: |  | - | - | - | 0 | #DIV/0!
|  | 5% | 0 |  |  | 0 | 0
|  | 30% | 0 |  |  | 0 | 0
| B | Máxima: |  | - | - | - | 0 | #DIV/0!
|  | 5% | 0 |  |  | 0 | 0
|  | 30% | 0 |  |  | 0 | 0
| C | Máxima: |  | - | - | - | 0 | #DIV/0!
|  | 5% | 0 |  |  | 0 | 0
|  | 30% | 0 |  |  | 0 | 0
| D | Máxima: |  | - | - | - | 0 | #DIV/0!
|  | 5% | 0 |  |  | 0 | 0
|  | 30% | 0 |  |  | 0 | 0
| E | Máxima: |  | - | - | - | 0 | #DIV/0!
|  | 5% | 0 |  |  | 0 | 0
|  | 30% | 0 |  |  | 0 | 0
| F | Máxima: |  | - | - | - | 0 | #DIV/0!
|  | 5% | 0 |  |  | 0 | 0
|  | 30% | 0 |  |  | 0 | 0
[6 empty] | fbm | 0 |  | E | #DIV/0!