## Resumo
| Temperatura | fb/fb' | Eb/Eb'
0 | Ambiente | 1 | 1
1 | 100 | 1.044611 | 1.041996
2 | 200 | 1.019822 | 0.8246641
3 | 300 | 0.9799347 | 0.5660904
4 | 400 | 0.915648 | 0.4855631
5 | 500 | 0.8062144 | 0.329351
6 | 600 | 0.6528515 | 0.1574455
7 | 700 | 0.3424244 | 0.07953714
8 | 800 | 0.1428432 | #DIV/0!

## Ambiente
Data: | 2020-10-23
Umidade do ar: | 44%
Temperatura: | 26,9oC
|  |  | Força (ton) | Desloc_1 (mm) | Desloc_2 (mm) | Deformação (mm/mm) | Tensão (MPa) | E (MPa)
| A | Máxima: | 68.54 | - | - | - | 12.55311 | 12290.91
|  | 5% | 3.427 | 0.0058 | 0.0046 | 3.466667e-05 | 0.6276557
|  | 30% | 20.562 | 0.044 | 0.043 | 0.00029 | 3.765934
| B | Máxima: | 66.91 | - | - | - | 12.25458 | 11431.51
|  | 5% | 3.3455 | 0.0058 | 0.0046 | 3.466667e-05 | 0.6127289
|  | 30% | 20.073 | 0.0454 | 0.0454 | 0.0003026667 | 3.676374
| C | Máxima: | 69.88 | - | - | - | 12.79853 | 12498.57
|  | 5% | 3.494 | 0.0048 | 0.0046 | 3.133333e-05 | 0.6399267
|  | 30% | 20.964 | 0.0434 | 0.0428 | 0.0002873333 | 3.83956
| D | Máxima: |  | - | - | - | 0 | #DIV/0!
|  | 5% | 0 |  |  | 0 | 0
|  | 30% | 0 |  |  | 0 | 0
| E | Máxima: |  | - | - | - | 0 | #DIV/0!
|  | 5% | 0 |  |  | 0 | 0
|  | 30% | 0 |  |  | 0 | 0
| F | Máxima: |  | - | - | - | 0 | #DIV/0!
|  | 5% | 0 |  |  | 0 | 0
|  | 30% | 0 |  |  | 0 | 0
[6 empty] | fbm | 12.53541 |  | E | 12073.66

## 100C
Data: | 2020-03-12
Umidade do ar: | 64%
Temperatura: | 24,4oC
|  |  | Força (ton) | Desloc_1 (mm) | Desloc_2 (mm) | Deformação (mm/mm) | Tensão (MPa) | E (MPa)
| A | Máxima: | 71.55 | - | - | - | 13.1044 | 12698.06
|  | 5% | 3.5775 | 0.0058 | 0.0054 | 3.733333e-05 | 0.6552198
|  | 30% | 21.465 | 0.0434 | 0.0452 | 0.0002953333 | 3.931319
| B | Máxima: | 71.21 | - | - | - | 13.04212 | 12508.43
|  | 5% | 3.5605 | 0.0052 | 0.0054 | 3.533333e-05 | 0.6521062
|  | 30% | 21.363 | 0.0442 | 0.0446 | 0.000296 | 3.912637
| C | Máxima: | 71.73 | - | - | - | 13.13736 | 12535.65
|  | 5% | 3.5865 | 0.0056 | 0.0048 | 3.466667e-05 | 0.6568681
|  | 30% | 21.519 | 0.0448 | 0.0442 | 0.0002966667 | 3.941209
| D | Máxima: |  | - | - | - | 0 | #DIV/0!
|  | 5% | 0 |  |  | 0 | 0
|  | 30% | 0 |  |  | 0 | 0
| E | Máxima: |  | - | - | - | 0 | #DIV/0!
|  | 5% | 0 |  |  | 0 | 0
|  | 30% | 0 |  |  | 0 | 0
| F | Máxima: |  | - | - | - | 0 | #DIV/0!
|  | 5% | 0 |  |  | 0 | 0
|  | 30% | 0 |  |  | 0 | 0
[6 empty] | fbm | 13.09463 |  | E | 12580.71

## 200C
Data: | 2020-03-11
Umidade do ar: | 56%
Temperatura: | 27,6oC
|  |  | Força (ton) | Desloc_1 (mm) | Desloc_2 (mm) | Deformação (mm/mm) | Tensão (MPa) | E (MPa)
| A | Máxima: | 70.13 | - | - | - | 12.84432 | 10448.2
|  | 5% | 3.5065 | 0.0064 | 0.0066 | 4.333333e-05 | 0.6422161
|  | 30% | 21.039 | 0.0508 | 0.0544 | 0.0003506667 | 3.853297
| B | Máxima: | 69.27 | - | - | - | 12.68681 | 9650.213
|  | 5% | 3.4635 | 0.0052 | 0.0054 | 3.533333e-05 | 0.6343407
|  | 30% | 20.781 | 0.056 | 0.0532 | 0.000364 | 3.806044
| C | Máxima: | 70 | - | - | - | 12.82051 | 9771.732
|  | 5% | 3.5 | 0.0052 | 0.0058 | 3.666667e-05 | 0.6410256
|  | 30% | 21 | 0.0534 | 0.056 | 0.0003646667 | 3.846154
| D | Máxima: |  | - | - | - | 0 | #DIV/0!
|  | 5% | 0 |  |  | 0 | 0
|  | 30% | 0 |  |  | 0 | 0
| E | Máxima: |  | - | - | - | 0 | #DIV/0!
|  | 5% | 0 |  |  | 0 | 0
|  | 30% | 0 |  |  | 0 | 0
| F | Máxima: |  | - | - | - | 0 | #DIV/0!
|  | 5% | 0 |  |  | 0 | 0
|  | 30% | 0 |  |  | 0 | 0
[6 empty] | fbm | 12.78388 |  | E | 9956.716

## 300C
Data: | 2020-03-16
Umidade do ar: | 57%
Temperatura: | 28,1oC
|  |  | Força (ton) | Desloc_1 (mm) | Desloc_2 (mm) | Deformação (mm/mm) | Tensão (MPa) | E (MPa)
| A | Máxima: | 66.91 | - | - | - | 12.25458 | 6674.607
|  | 5% | 3.3455 | 0.0071 | 0.0078 | 4.966667e-05 | 0.6127289
|  | 30% | 20.073 | 0.0762 | 0.0764 | 0.0005086667 | 3.676374
| B | Máxima: | 67.13 | - | - | - | 12.29487 | 6860.978
|  | 5% | 3.3565 | 0.0078 | 0.0072 | 5e-05 | 0.6147436
|  | 30% | 20.139 | 0.0746 | 0.0748 | 0.000498 | 3.688462
| C | Máxima: | 67.17 | - | - | - | 12.3022 | 6968.768
|  | 5% | 3.3585 | 0.0074 | 0.0072 | 4.866667e-05 | 0.6151099
|  | 30% | 20.151 | 0.0737 | 0.0733 | 0.00049 | 3.690659
| D | Máxima: |  | - | - | - | 0 | #DIV/0!
|  | 5% | 0 |  |  | 0 | 0
|  | 30% | 0 |  |  | 0 | 0
| E | Máxima: |  | - | - | - | 0 | #DIV/0!
|  | 5% | 0 |  |  | 0 | 0
|  | 30% | 0 |  |  | 0 | 0
| F | Máxima: |  | - | - | - | 0 | #DIV/0!
|  | 5% | 0 |  |  | 0 | 0
|  | 30% | 0 |  |  | 0 | 0
[6 empty] | fbm | 12.28388 |  | E | 6834.784

## 400C
Data: | 2020-03-17
Umidade do ar: | 58%
Temp. Ambiente: | 27,9oC
|  |  | Força (ton) | Desloc_1 (mm) | Desloc_2 (mm) | Deformação (mm/mm) | Tensão (MPa) | E (MPa)
| A | Máxima: | 63.31 | - | - | - | 11.59524 | 6060.229
|  | 5% | 3.1655 | 0.0084 | 0.0088 | 5.733333e-05 | 0.5797619
|  | 30% | 18.993 | 0.0805 | 0.0802 | 0.0005356667 | 3.478571
| B | Máxima: | 62.14 | - | - | - | 11.38095 | 5720.988
|  | 5% | 3.107 | 0.0088 | 0.0086 | 5.8e-05 | 0.5690476
|  | 30% | 18.642 | 0.0832 | 0.0834 | 0.0005553333 | 3.414286
| C | Máxima: | 62.56 | - | - | - | 11.45788 | 5806.356
|  | 5% | 3.128 | 0.0082 | 0.0086 | 5.6e-05 | 0.5728938
|  | 30% | 18.768 | 0.0826 | 0.0822 | 0.0005493333 | 3.437363
| D | Máxima: |  | - | - | - | 0 | #DIV/0!
|  | 5% | 0 |  |  | 0 | 0
|  | 30% | 0 |  |  | 0 | 0
| E | Máxima: |  | - | - | - | 0 | #DIV/0!
|  | 5% | 0 |  |  | 0 | 0
|  | 30% | 0 |  |  | 0 | 0
| F | Máxima: |  | - | - | - | 0 | #DIV/0!
|  | 5% | 0 |  |  | 0 | 0
|  | 30% | 0 |  |  | 0 | 0
[6 empty] | fbm | 11.47802 |  | E | 5862.524

## 500C
Data: | 2021-03-18
Umidade do ar: | 57%
Temperatura: | 27,9oC
|  |  | Força (ton) | Desloc_1 (mm) | Desloc_2 (mm) | Deformação (mm/mm) | Tensão (MPa) | E (MPa)
| A | Máxima: | 54.74 | - | - | - | 10.02564 | 3818.807
|  | 5% | 2.737 | 0.0112 | 0.0102 | 7.133333e-05 | 0.5012821
|  | 30% | 16.422 | 0.1087 | 0.1096 | 0.0007276667 | 3.007692
| B | Máxima: | 55.33 | - | - | - | 10.1337 | 4117.159
|  | 5% | 2.7665 | 0.013 | 0.0132 | 8.733333e-05 | 0.506685
|  | 30% | 16.599 | 0.1056 | 0.1052 | 0.0007026667 | 3.04011
| C | Máxima: | 55.47 | - | - | - | 10.15934 | 3993.452
|  | 5% | 2.7735 | 0.0118 | 0.0106 | 7.466667e-05 | 0.507967
|  | 30% | 16.641 | 0.112 | 0.1012 | 0.0007106667 | 3.047802
| D | Máxima: |  | - | - | - | 0 | #DIV/0!
|  | 5% | 0 |  |  | 0 | 0
|  | 30% | 0 |  |  | 0 | 0
| E | Máxima: |  | - | - | - | 0 | #DIV/0!
|  | 5% | 0 |  |  | 0 | 0
|  | 30% | 0 |  |  | 0 | 0
| F | Máxima: |  | - | - | - | 0 | #DIV/0!
|  | 5% | 0 |  |  | 0 | 0
|  | 30% | 0 |  |  | 0 | 0
[6 empty] | fbm | 10.10623 |  | E | 3976.472

## 600C
Data: | 2020-10-20
Umidade do ar: | 63%
Temperatura: | 23,2oC
|  |  | Força (ton) | Desloc_1 (mm) | Desloc_2 (mm) | Deformação (mm/mm) | Tensão (MPa) | E (MPa)
| A | Máxima: | 44.61 | - | - | - | 8.17033 | 1835.204
|  | 5% | 2.2305 | 0.0362 | 0.0306 | 0.0002226667 | 0.4085165
|  | 30% | 13.383 | 0.2006 | 0.2001 | 0.001335667 | 2.451099
| B | Máxima: | 45.33 | - | - | - | 8.302198 | 2016.402
|  | 5% | 2.2665 | 0.0362 | 0.0364 | 0.000242 | 0.4151099
|  | 30% | 13.599 | 0.1908 | 0.1906 | 0.001271333 | 2.490659
| C | Máxima: | 44.11 | - | - | - | 8.078755 | 1851.227
|  | 5% | 2.2055 | 0.0372 | 0.0326 | 0.0002326667 | 0.4039377
|  | 30% | 13.233 | 0.1982 | 0.1989 | 0.001323667 | 2.423626
| D | Máxima: |  | - | - | - | 0 | #DIV/0!
|  | 5% | 0 |  |  | 0 | 0
|  | 30% | 0 |  |  | 0 | 0
| E | Máxima: |  | - | - | - | 0 | #DIV/0!
|  | 5% | 0 |  |  | 0 | 0
|  | 30% | 0 |  |  | 0 | 0
| F | Máxima: |  | - | - | - | 0 | #DIV/0!
|  | 5% | 0 |  |  | 0 | 0
|  | 30% | 0 |  |  | 0 | 0
[6 empty] | fbm | 8.183761 |  | E | 1900.944

## 700C
Data: | 2020-10-21
Umidade do ar: | 68%
Temperatura: | 23,6oC
|  |  | Força (ton) | Desloc_1 (mm) | Desloc_2 (mm) | Deformação (mm/mm) | Tensão (MPa) | E (MPa)
| A | Máxima: | 23.21 | - | - | - | 4.250916 | 933.8567
|  | 5% | 1.1605 | 0.0562 | 0.0584 | 0.000382 | 0.2125458
|  | 30% | 6.963 | 0.2296 | 0.2264 | 0.00152 | 1.275275
| B | Máxima: | 23.01 | - | - | - | 4.214286 | 858.1901
|  | 5% | 1.1505 | 0.0524 | 0.0534 | 0.0003526667 | 0.2107143
|  | 30% | 6.903 | 0.2318 | 0.2423 | 0.001580333 | 1.264286
| C | Máxima: | 24.09 | - | - | - | 4.412088 | 1088.867
|  | 5% | 1.2045 | 0.0529 | 0.0534 | 0.0003543333 | 0.2206044
|  | 30% | 7.227 | 0.2018 | 0.2084 | 0.001367333 | 1.323626
| D | Máxima: |  | - | - | - | 0 | #DIV/0!
|  | 5% | 0 |  |  | 0 | 0
|  | 30% | 0 |  |  | 0 | 0
| E | Máxima: |  | - | - | - | 0 | #DIV/0!
|  | 5% | 0 |  |  | 0 | 0
|  | 30% | 0 |  |  | 0 | 0
| F | Máxima: |  | - | - | - | 0 | #DIV/0!
|  | 5% | 0 |  |  | 0 | 0
|  | 30% | 0 |  |  | 0 | 0
[6 empty] | fbm | 4.29243 |  | E | 960.3045

## 800C
Data: | 2020-10-24
Umidade do ar: | 64%
Temperatura: | 24,1oC
|  |  | Força (ton) | Desloc_1 (mm) | Desloc_2 (mm) | Deformação (mm/mm) | Tensão (MPa) | E (MPa)
| A | Máxima: | 10.12 | - | - | - | 1.85348 | #DIV/0!
|  | 5% | 0.506 | 0 | 0 | 0 | 0.09267399
|  | 30% | 3.036 | 0 | 0 | 0 | 0.556044
| B | Máxima: | 9.26 | - | - | - | 1.695971 | #DIV/0!
|  | 5% | 0.463 | 0 | 0 | 0 | 0.08479853
|  | 30% | 2.778 | 0 | 0 | 0 | 0.5087912
| C | Máxima: | 9.95 | - | - | - | 1.822344 | #DIV/0!
|  | 5% | 0.4975 | 0 | 0 | 0 | 0.09111722
|  | 30% | 2.985 | 0 | 0 | 0 | 0.5467033
| D | Máxima: |  | - | - | - | 0 | #DIV/0!
|  | 5% | 0 |  |  | 0 | 0
|  | 30% | 0 |  |  | 0 | 0
| E | Máxima: |  | - | - | - | 0 | #DIV/0!
|  | 5% | 0 |  |  | 0 | 0
|  | 30% | 0 |  |  | 0 | 0
| F | Máxima: |  | - | - | - | 0 | #DIV/0!
|  | 5% | 0 |  |  | 0 | 0
|  | 30% | 0 |  |  | 0 | 0
[6 empty] | fbm | 1.790598 |  | E | #DIV/0!