## Resumo
| Temperatura | fb/fb' | Eb/Eb'
0 | Ambiente | 1 | 1
1 | 100 | 1.117644 | 1.118832
2 | 200 | 1.085052 | 0.9117815
3 | 300 | 1.070365 | 0.6479754
4 | 400 | 1.02887 | 0.4556076
5 | 500 | 0.8605774 | 0.2823274
6 | 600 | 0.6028066 | 0.1523456
7 | 700 | 0 | #DIV/0!
8 | 800 | 0 | #DIV/0!

## Ambiente
Data: | 2020-03-02
Umidade do ar: | 63%
Temperatura: | 24,3oC
|  |  | Força (ton) | Desloc_1 (mm) | Desloc_2 (mm) | Deformação (mm/mm) | Tensão (MPa) | E (MPa)
| A | Máxima: | 65.57 | - | - | - | 12.00916 | 11503.02
|  | 5% | 3.2785 | 0.0045 | 0.0042 | 2.9e-05 | 0.6004579
|  | 30% | 19.671 | 0.0412 | 0.0458 | 0.00029 | 3.602747
| B | Máxima: | 66.66 | - | - | - | 12.20879 | 10874.81
|  | 5% | 3.333 | 0.0048 | 0.0042 | 3e-05 | 0.6104396
|  | 30% | 19.998 | 0.0444 | 0.0488 | 0.0003106667 | 3.662637
| C | Máxima: | 66.59 | - | - | - | 12.19597 | 11637.38
|  | 5% | 3.3295 | 0.0044 | 0.0042 | 2.866667e-05 | 0.6097985
|  | 30% | 19.977 | 0.0468 | 0.0404 | 0.0002906667 | 3.658791
| D | Máxima: |  | - | - | - | 0 | #DIV/0!
|  | 5% | 0 |  |  | 0 | 0
|  | 30% | 0 |  |  | 0 | 0
| E | Máxima: |  | - | - | - | 0 | #DIV/0!
|  | 5% | 0 |  |  | 0 | 0
|  | 30% | 0 |  |  | 0 | 0
| F | Máxima: |  | - | - | - | 0 | #DIV/0!
|  | 5% | 0 |  |  | 0 | 0
|  | 30% | 0 |  |  | 0 | 0
[6 empty] | fbm | 12.13797 |  | E | 11338.41

## 100C
Data: | 2020-03-03
Umidade do ar: | 68%
Temperatura: | 22,7oC
|  |  | Força (ton) | Desloc_1 (mm) | Desloc_2 (mm) | Deformação (mm/mm) | Tensão (MPa) | E (MPa)
| A | Máxima: | 75.98 | - | - | - | 13.91575 | 13915.75
|  | 5% | 3.799 | 0.0052 | 0.0056 | 3.6e-05 | 0.6957875
|  | 30% | 22.794 | 0.0408 | 0.045 | 0.000286 | 4.174725
| B | Máxima: | 74.36 | - | - | - | 13.61905 | 12102.23
|  | 5% | 3.718 | 0.0054 | 0.0052 | 3.533333e-05 | 0.6809524
|  | 30% | 22.308 | 0.047 | 0.048 | 0.0003166667 | 4.085714
| C | Máxima: | 71.87 | - | - | - | 13.163 | 12039.33
|  | 5% | 3.5935 | 0.0053 | 0.0058 | 3.7e-05 | 0.6581502
|  | 30% | 21.561 | 0.0459 | 0.0472 | 0.0003103333 | 3.948901
| D | Máxima: |  | - | - | - | 0 | #DIV/0!
|  | 5% | 0 |  |  | 0 | 0
|  | 30% | 0 |  |  | 0 | 0
| E | Máxima: |  | - | - | - | 0 | #DIV/0!
|  | 5% | 0 |  |  | 0 | 0
|  | 30% | 0 |  |  | 0 | 0
| F | Máxima: |  | - | - | - | 0 | #DIV/0!
|  | 5% | 0 |  |  | 0 | 0
|  | 30% | 0 |  |  | 0 | 0
[6 empty] | fbm | 13.56593 |  | E | 12685.77

## 200C
Data: | 2020-03-03
Umidade do ar: | 63%
Temperatura: | 24,9oC
|  |  | Força (ton) | Desloc_1 (mm) | Desloc_2 (mm) | Deformação (mm/mm) | Tensão (MPa) | E (MPa)
| A | Máxima: | 71.38 | - | - | - | 13.07326 | 10634.43
|  | 5% | 3.569 | 0.0056 | 0.005 | 3.533333e-05 | 0.653663
|  | 30% | 21.414 | 0.0516 | 0.0512 | 0.0003426667 | 3.921978
| B | Máxima: | 72.53 | - | - | - | 13.28388 | 10553.93
|  | 5% | 3.6265 | 0.005 | 0.0048 | 3.266667e-05 | 0.6641941
|  | 30% | 21.759 | 0.0512 | 0.053 | 0.0003473333 | 3.985165
| C | Máxima: | 71.82 | - | - | - | 13.15385 | 9826.08
|  | 5% | 3.591 | 0.0052 | 0.0046 | 3.266667e-05 | 0.6576923
|  | 30% | 21.546 | 0.0584 | 0.0518 | 0.0003673333 | 3.946154
| D | Máxima: |  | - | - | - | 0 | #DIV/0!
|  | 5% | 0 |  |  | 0 | 0
|  | 30% | 0 |  |  | 0 | 0
| E | Máxima: |  | - | - | - | 0 | #DIV/0!
|  | 5% | 0 |  |  | 0 | 0
|  | 30% | 0 |  |  | 0 | 0
| F | Máxima: |  | - | - | - | 0 | #DIV/0!
|  | 5% | 0 |  |  | 0 | 0
|  | 30% | 0 |  |  | 0 | 0
[6 empty] | fbm | 13.17033 |  | E | 10338.15

## 300C
Data: | 2020-03-04
Umidade do ar: | 53%
Temperatura: | 26oC
|  |  | Força (ton) | Desloc_1 (mm) | Desloc_2 (mm) | Deformação (mm/mm) | Tensão (MPa) | E (MPa)
| A | Máxima: | 71.01 | - | - | - | 13.00549 | 7068.204
|  | 5% | 3.5505 | 0.007 | 0.0072 | 4.733333e-05 | 0.6502747
|  | 30% | 21.303 | 0.0756 | 0.0766 | 0.0005073333 | 3.901648
| B | Máxima: | 71.26 | - | - | - | 13.05128 | 7576.209
|  | 5% | 3.563 | 0.0078 | 0.0078 | 5.2e-05 | 0.6525641
|  | 30% | 21.378 | 0.0722 | 0.0726 | 0.0004826667 | 3.915385
| C | Máxima: | 70.54 | - | - | - | 12.91941 | 7396.611
|  | 5% | 3.527 | 0.0078 | 0.0074 | 5.066667e-05 | 0.6459707
|  | 30% | 21.162 | 0.0748 | 0.0714 | 0.0004873333 | 3.875824
| D | Máxima: |  | - | - | - | 0 | #DIV/0!
|  | 5% | 0 |  |  | 0 | 0
|  | 30% | 0 |  |  | 0 | 0
| E | Máxima: |  | - | - | - | 0 | #DIV/0!
|  | 5% | 0 |  |  | 0 | 0
|  | 30% | 0 |  |  | 0 | 0
| F | Máxima: |  | - | - | - | 0 | #DIV/0!
|  | 5% | 0 |  |  | 0 | 0
|  | 30% | 0 |  |  | 0 | 0
[6 empty] | fbm | 12.99206 |  | E | 7347.008

## 400C
Data: | 2020-03-05
Umidade do ar: | 49%
Temp. Ambiente: | 25oC
|  |  | Força (ton) | Desloc_1 (mm) | Desloc_2 (mm) | Deformação (mm/mm) | Tensão (MPa) | E (MPa)
| A | Máxima: | 68.62 | - | - | - | 12.56777 | 5131.096
|  | 5% | 3.431 | 0.0138 | 0.0138 | 9.2e-05 | 0.6283883
|  | 30% | 20.586 | 0.1056 | 0.1057 | 0.0007043333 | 3.77033
| B | Máxima: | 69.23 | - | - | - | 12.67949 | 5603.78
|  | 5% | 3.4615 | 0.0125 | 0.0126 | 8.366667e-05 | 0.6339744
|  | 30% | 20.769 | 0.097 | 0.0978 | 0.0006493333 | 3.803846
| C | Máxima: | 66.71 | - | - | - | 12.21795 | 4762.714
|  | 5% | 3.3355 | 0.0142 | 0.0146 | 9.6e-05 | 0.6108974
|  | 30% | 20.013 | 0.1104 | 0.1108 | 0.0007373333 | 3.665385
| D | Máxima: |  | - | - | - | 0 | #DIV/0!
|  | 5% | 0 |  |  | 0 | 0
|  | 30% | 0 |  |  | 0 | 0
| E | Máxima: |  | - | - | - | 0 | #DIV/0!
|  | 5% | 0 |  |  | 0 | 0
|  | 30% | 0 |  |  | 0 | 0
| F | Máxima: |  | - | - | - | 0 | #DIV/0!
|  | 5% | 0 |  |  | 0 | 0
|  | 30% | 0 |  |  | 0 | 0
[6 empty] | fbm | 12.4884 |  | E | 5165.864

## 500C
Data: | 2020-03-10
Umidade do ar: | 60%
Temperatura: | 25,8oC
|  |  | Força (ton) | Desloc_1 (mm) | Desloc_2 (mm) | Deformação (mm/mm) | Tensão (MPa) | E (MPa)
| A | Máxima: | 57.06 | - | - | - | 10.45055 | 3279.461
|  | 5% | 2.853 | 0.0162 | 0.0166 | 0.0001093333 | 0.5225275
|  | 30% | 17.118 | 0.133 | 0.1388 | 0.000906 | 3.135165
| B | Máxima: | 57.18 | - | - | - | 10.47253 | 3275.394
|  | 5% | 2.859 | 0.0156 | 0.0128 | 9.466667e-05 | 0.5236264
|  | 30% | 17.154 | 0.1374 | 0.1308 | 0.000894 | 3.141758
| C | Máxima: | 56.86 | - | - | - | 10.41392 | 3048.571
|  | 5% | 2.843 | 0.0162 | 0.0152 | 0.0001046667 | 0.520696
|  | 30% | 17.058 | 0.1452 | 0.1424 | 0.0009586667 | 3.124176
| D | Máxima: |  | - | - | - | 0 | #DIV/0!
|  | 5% | 0 |  |  | 0 | 0
|  | 30% | 0 |  |  | 0 | 0
| E | Máxima: |  | - | - | - | 0 | #DIV/0!
|  | 5% | 0 |  |  | 0 | 0
|  | 30% | 0 |  |  | 0 | 0
| F | Máxima: |  | - | - | - | 0 | #DIV/0!
|  | 5% | 0 |  |  | 0 | 0
|  | 30% | 0 |  |  | 0 | 0
[6 empty] | fbm | 10.44567 |  | E | 3201.142

## 600C
Data: | 2020-03-09
Umidade do ar: | 65%
Temperatura: | 22,6oC
|  |  | Força (ton) | Desloc_1 (mm) | Desloc_2 (mm) | Deformação (mm/mm) | Tensão (MPa) | E (MPa)
| A | Máxima: | 39.61 | - | - | - | 7.254579 | 1696.581
|  | 5% | 1.9805 | 0.0262 | 0.0268 | 0.0001766667 | 0.3627289
|  | 30% | 11.883 | 0.1868 | 0.1869 | 0.001245667 | 2.176374
| B | Máxima: | 39.63 | - | - | - | 7.258242 | 1695.851
|  | 5% | 1.9815 | 0.0292 | 0.0298 | 0.0001966667 | 0.3629121
|  | 30% | 11.889 | 0.1896 | 0.1904 | 0.001266667 | 2.177473
| C | Máxima: | 40.61 | - | - | - | 7.437729 | 1789.636
|  | 5% | 2.0305 | 0.0272 | 0.028 | 0.000184 | 0.3718864
|  | 30% | 12.183 | 0.1832 | 0.1837 | 0.001223 | 2.231319
| D | Máxima: |  | - | - | - | 0 | #DIV/0!
|  | 5% | 0 |  |  | 0 | 0
|  | 30% | 0 |  |  | 0 | 0
| E | Máxima: |  | - | - | - | 0 | #DIV/0!
|  | 5% | 0 |  |  | 0 | 0
|  | 30% | 0 |  |  | 0 | 0
| F | Máxima: |  | - | - | - | 0 | #DIV/0!
|  | 5% | 0 |  |  | 0 | 0
|  | 30% | 0 |  |  | 0 | 0
[6 empty] | fbm | 7.31685 |  | E | 1727.356

## 700C
Data: | 2020-03-06
Umidade do ar: | 50%
Temperatura: | 25,1oC
|  |  | Força (ton) | Desloc_1 (mm) | Desloc_2 (mm) | Deformação (mm/mm) | Tensão (MPa) | E (MPa)
| A | Máxima: | 0 | - | - | - | 0 | #DIV/0!
|  | 5% | 0 | 0 | 0 | 0 | 0
|  | 30% | 0 | 0 | 0 | 0 | 0
| B | Máxima: | 0 | - | - | - | 0 | #DIV/0!
|  | 5% | 0 | 0 | 0 | 0 | 0
|  | 30% | 0 | 0 | 0 | 0 | 0
| C | Máxima: | 0 | - | - | - | 0 | #DIV/0!
|  | 5% | 0 |  |  | 0 | 0
|  | 30% | 0 |  |  | 0 | 0
| D | Máxima: |  | - | - | - | 0 | #DIV/0!
|  | 5% | 0 |  |  | 0 | 0
|  | 30% | 0 |  |  | 0 | 0
| E | Máxima: |  | - | - | - | 0 | #DIV/0!
|  | 5% | 0 |  |  | 0 | 0
|  | 30% | 0 |  |  | 0 | 0
| F | Máxima: |  | - | - | - | 0 | #DIV/0!
|  | 5% | 0 |  |  | 0 | 0
|  | 30% | 0 |  |  | 0 | 0
[6 empty] | fbm | 0 |  | E | #DIV/0!

## 800C
Data: | 2020-02-28
Umidade do ar: | 73%
Temperatura: | 23,2oC
|  |  | Força (ton) | Desloc_1 (mm) | Desloc_2 (mm) | Deformação (mm/mm) | Tensão (MPa) | E (MPa)
| A | Máxima: | 0 | - | - | - | 0 | #DIV/0!
|  | 5% | 0 | 0 | 0 | 0 | 0
|  | 30% | 0 | 0 | 0 | 0 | 0
| B | Máxima: | 0 | - | - | - | 0 | #DIV/0!
|  | 5% | 0 | 0 | 0 | 0 | 0
|  | 30% | 0 | 0 | 0 | 0 | 0
| C | Máxima: | 0 | - | - | - | 0 | #DIV/0!
|  | 5% | 0 | 0 | 0 | 0 | 0
|  | 30% | 0 | 0 | 0 | 0 | 0
| D | Máxima: |  | - | - | - | 0 | #DIV/0!
|  | 5% | 0 |  |  | 0 | 0
|  | 30% | 0 |  |  | 0 | 0
| E | Máxima: |  | - | - | - | 0 | #DIV/0!
|  | 5% | 0 |  |  | 0 | 0
|  | 30% | 0 |  |  | 0 | 0
| F | Máxima: |  | - | - | - | 0 | #DIV/0!
|  | 5% | 0 |  |  | 0 | 0
|  | 30% | 0 |  |  | 0 | 0
[6 empty] | fbm | 0 |  | E | #DIV/0!